## Phyllis2 #169 wood, spruce
Phyllis2
https://phyllis.nl/Biomass/View/169
wood, spruce (#169)
ID-number | #169
Material | wood, spruce
Classification | ECN Phyllis classification > untreated wood > fir/pine/spruce > wood, spruce
NTA 8003 classification > [100] hout > [110] vers hout > [130] naaldhout > [132] naaldhout met schors
Submitter organisation | ECN (Netherlands)
Remarks | thinning residues
Literature | http://edv1.vt.tuwien.ac.at/AG_HOFBA/BIOBIB/Biobib.htm (1997).
Values
Property | Unit | Value |  |  | Std dev | Det lim | Lab | Date | Method | Remarks
|  | ar | dry | daf
Main biomass properties
Proximate analysis
Moisture content | wt% (ar)
Ash content | wt% |  | 0.43
Ultimate analysis (macroelements)
Carbon | wt% |  | 48.77845 | 48.9891 |  |  |  |  | Unknown
Hydrogen | wt% |  | 5.88726 | 5.912685 |  |  |  |  | Unknown
Oxygen | wt% |  | 44.86853 | 45.0623 |  |  |  |  | Calculated
Nitrogen | wt% |  | 0.03575259 | 0.03590699 |  |  |  |  | Unknown
Total (with halides) | wt% |  | 99.99999259 | 99.99999 |  |  |  |  | Calculated
Heating value
Net calorific value (LHV) | MJ/kg |  | 17.65057 | 17.7268
Gross calorific value (HHV) | MJ/kg |  | 18.937 | 19.01878
HHVMilne | MJ/kg |  | 19.02134 | 19.10349 |  |  |  |  | Calculated
Note on C15: ar: as received, the material in its original form (including ash and moisture)
Note on E15: daf: the dry and ash free material
Note on D15: dry: the dry material (including ash)