## Phyllis2 #1690 wood, poplar
Phyllis2
https://phyllis.nl/Biomass/View/1690
wood, poplar (#1690)
ID-number | #1690
Material | wood, poplar
Classification | ECN Phyllis classification > untreated wood > poplar > wood, poplar
NTA 8003 classification > [100] hout > [110] vers hout > [120] loofhout > [122] zacht loofhout
Submitter organisation | ECN (Netherlands)
Submission date | 1999-10-15
Remarks | used for making char
Literature | A. Bahrton et al.: Preparation of activated carbons using poplar wood and bark as precursors. In: Fourth biomass conference of the Americas, 29 Aug - 2 Sep 1999, Oakland, CA (Eds. R.P. Overend and E. Chornet), pp. 549-554, Pergamon (1999).
Values
Property | Unit | Value |  |  | Std dev | Det lim | Lab | Date | Method | Remarks
|  | ar | dry | daf
Main biomass properties
Proximate analysis
Moisture content | wt% (ar)
Ash content | wt% |  | 0.5
Volatile matter | wt% |  | 71.4 | 71.75879
Fixed carbon | wt% |  | 28.1 | 28.24121 |  |  |  |  | Calculated
Ultimate analysis (macroelements)
Carbon | wt% |  | 48.0585 | 48.3 |  |  |  |  | Measured
Hydrogen | wt% |  | 5.771 | 5.8 |  |  |  |  | Measured
Oxygen | wt% |  | 45.571 | 45.8 |  |  |  |  | Calculated
Nitrogen | wt% |  | 0.0995 | 0.1 |  |  |  |  | Measured
Total (with halides) | wt% |  | 100 | 100 |  |  |  |  | Calculated
Heating value
HHVMilne | MJ/kg |  | 18.52913875 | 18.62225 |  |  |  |  | Calculated
Note on C16: ar: as received, the material in its original form (including ash and moisture)
Note on E16: daf: the dry and ash free material
Note on D16: dry: the dry material (including ash)