## Phyllis2 #1695 hazelnut shell
Phyllis2
https://phyllis.nl/Biomass/View/1695
hazelnut shell (#1695)
ID-number | #1695
Material | hazelnut shell
Classification | ECN Phyllis classification > husk/shell/pit > hazelnut > hazelnut shell
NTA 8003 classification > [200] biomassa uit land- en tuinbouw > [230] restproducten (doppen) > [239] overige doppen
Submitter organisation | ECN (Netherlands)
Submission date | 1999-10-15
Remarks | Corylus avellana, sample 1, samples from Trabzon, Turkey
Literature | M. Dogru, A. A. Malik, C. R. Howarth and H. Olgun: Use of bio-nut shells for gasification. In: Fourth biomass conference of the Americas, 29 Aug - 2 Sep 1999, Oakland, CA (Eds. R.P. Overend and E. Chornet), pp. 1051-1057, Pergamon (1999).
Values
Property | Unit | Value |  |  | Std dev | Det lim | Lab | Date | Method | Remarks
|  | ar | dry | daf
Main biomass properties
Proximate analysis
Moisture content | wt% | 12.8
Ash content | wt% | 0.59296 | 0.68
Volatile matter | wt% | 63.7432 | 73.1 | 73.60048
Fixed carbon | wt% | 22.86384 | 26.22 | 26.39952 |  |  |  |  | Calculated
Ultimate analysis (macroelements)
Carbon | wt% | 41.0712 | 47.1 | 47.42247 |  |  |  |  | Measured
Hydrogen | wt% | 4.83088 | 5.54 | 5.57793 |  |  |  |  | Measured
Oxygen | wt% | 39.86784 | 45.72 | 46.03302 |  |  |  |  | Calculated
Nitrogen | wt% | 0.0872 | 0.1 | 0.1006847 |  |  |  |  | Measured
Sulphur | wt% | 0.74992 | 0.86 | 0.865888 |  |  |  |  | Measured
Total (with halides) | wt% | 100 | 100 | 100 |  |  |  |  | Calculated
Heating value
Net calorific value (LHV) | MJ/kg | 16.1131164 | 18.83695 | 18.96592
Gross calorific value (HHV) | MJ/kg | 17.47999864 | 20.04587 | 20.18312
HHVMilne | MJ/kg | 15.63953 | 17.93524 | 18.05804 |  |  |  |  | Calculated
Physical Properties
Commonly used properties
Bulk density (ar) | kg/m³ (ar) | 327
Note on C16: ar: as received, the material in its original form (including ash and moisture)
Note on E16: daf: the dry and ash free material
Note on D16: dry: the dry material (including ash)