## Phyllis2 #1696 hazelnut shell
Phyllis2
https://phyllis.nl/Biomass/View/1696
hazelnut shell (#1696)
ID-number | #1696
Material | hazelnut shell
Classification | ECN Phyllis classification > husk/shell/pit > hazelnut > hazelnut shell
NTA 8003 classification > [200] biomassa uit land- en tuinbouw > [230] restproducten (doppen) > [239] overige doppen
Submitter organisation | ECN (Netherlands)
Submission date | 1999-10-15
Remarks | Corylus avellana, sample 2, samples from Trabzon, Turkey
Literature | M. Dogru, A. A. Malik, C. R. Howarth and H. Olgun: Use of bio-nut shells for gasification. In: Fourth biomass conference of the Americas, 29 Aug - 2 Sep 1999, Oakland, CA (Eds. R.P. Overend and E. Chornet), pp. 1051-1057, Pergamon (1999).
Values
Property | Unit | Value |  |  | Std dev | Det lim | Lab | Date | Method | Remarks
|  | ar | dry | daf
Main biomass properties
Proximate analysis
Moisture content | wt% | 13
Ash content | wt% | 0.6525 | 0.75
Volatile matter | wt% | 62.5878 | 71.94 | 72.48363
Fixed carbon | wt% | 23.7597 | 27.31 | 27.51637 |  |  |  |  | Calculated
Ultimate analysis (macroelements)
Carbon | wt% | 40.9422 | 47.06 | 47.41562 |  |  |  |  | Measured
Hydrogen | wt% | 5.0808 | 5.84 | 5.884131 |  |  |  |  | Measured
Oxygen | wt% | 39.3327 | 45.21 | 45.55164 |  |  |  |  | Calculated
Nitrogen | wt% | 0.2871 | 0.33 | 0.3324937 |  |  |  |  | Measured
Sulphur | wt% | 0.7047 | 0.81 | 0.8161209 |  |  |  |  | Measured
Total (with halides) | wt% | 100 | 100 | 100 |  |  |  |  | Calculated
Heating value
Net calorific value (LHV) | MJ/kg | 16.0636922 | 18.82906 | 18.97135
Gross calorific value (HHV) | MJ/kg | 17.4900015 | 20.10345 | 20.25537
HHVMilne | MJ/kg | 15.96217 | 18.34732 | 18.48596 |  |  |  |  | Calculated
Physical Properties
Commonly used properties
Bulk density (ar) | kg/m³ (ar) | 311
Note on C16: ar: as received, the material in its original form (including ash and moisture)
Note on E16: daf: the dry and ash free material
Note on D16: dry: the dry material (including ash)