## Phyllis2 #1697 hazelnut shell
Phyllis2
https://phyllis.nl/Biomass/View/1697
hazelnut shell (#1697)
ID-number | #1697
Material | hazelnut shell
Classification | ECN Phyllis classification > husk/shell/pit > hazelnut > hazelnut shell
NTA 8003 classification > [200] biomassa uit land- en tuinbouw > [230] restproducten (doppen) > [239] overige doppen
Submitter organisation | ECN (Netherlands)
Submission date | 1999-10-15
Remarks | Corylus avellana, sample 3, samples from Trabzon, Turkey
Literature | M. Dogru, A. A. Malik, C. R. Howarth and H. Olgun: Use of bio-nut shells for gasification. In: Fourth biomass conference of the Americas, 29 Aug - 2 Sep 1999, Oakland, CA (Eds. R.P. Overend and E. Chornet), pp. 1051-1057, Pergamon (1999).
Values
Property | Unit | Value |  |  | Std dev | Det lim | Lab | Date | Method | Remarks
|  | ar | dry | daf
Main biomass properties
Proximate analysis
Moisture content | wt% | 11.9
Ash content | wt% | 0.94267 | 1.07
Volatile matter | wt% | 63.89893 | 72.53 | 73.31446
Fixed carbon | wt% | 23.2584 | 26.4 | 26.68554 |  |  |  |  | Calculated
Ultimate analysis (macroelements)
Carbon | wt% | 41.00174 | 46.54 | 47.04336 |  |  |  |  | Measured
Hydrogen | wt% | 5.21552 | 5.92 | 5.984029 |  |  |  |  | Measured
Oxygen | wt% | 40.36742 | 45.82 | 46.31558 |  |  |  |  | Calculated
Nitrogen | wt% | 0.18501 | 0.21 | 0.2122713 |  |  |  |  | Measured
Sulphur | wt% | 0.38764 | 0.44 | 0.4447589 |  |  |  |  | Measured
Total (with halides) | wt% | 100 | 100 | 100 |  |  |  |  | Calculated
Heating value
Net calorific value (LHV) | MJ/kg | 15.80116207 | 18.26547 | 18.46302
Gross calorific value (HHV) | MJ/kg | 17.22999892 | 19.55732 | 19.76885
HHVMilne | MJ/kg | 16.02254 | 18.18677 | 18.38347 |  |  |  |  | Calculated
Physical Properties
Commonly used properties
Bulk density (ar) | kg/m³ (ar) | 320
Note on C16: ar: as received, the material in its original form (including ash and moisture)
Note on E16: daf: the dry and ash free material
Note on D16: dry: the dry material (including ash)