## Phyllis2 #1698 hazelnut shell
Phyllis2
https://phyllis.nl/Biomass/View/1698
hazelnut shell (#1698)
ID-number | #1698
Material | hazelnut shell
Classification | ECN Phyllis classification > husk/shell/pit > hazelnut > hazelnut shell
NTA 8003 classification > [200] biomassa uit land- en tuinbouw > [230] restproducten (doppen) > [239] overige doppen
Submitter organisation | ECN (Netherlands)
Submission date | 1999-10-15
Remarks | Corylus avellana, sample 4, samples from Trabzon, Turkey
Literature | M. Dogru, A. A. Malik, C. R. Howarth and H. Olgun: Use of bio-nut shells for gasification. In: Fourth biomass conference of the Americas, 29 Aug - 2 Sep 1999, Oakland, CA (Eds. R.P. Overend and E. Chornet), pp. 1051-1057, Pergamon (1999).
Values
Property | Unit | Value |  |  | Std dev | Det lim | Lab | Date | Method | Remarks
|  | ar | dry | daf
Main biomass properties
Proximate analysis
Moisture content | wt% | 12.1
Ash content | wt% | 0.89658 | 1.02
Volatile matter | wt% | 60.53673 | 68.87 | 69.57971
Fixed carbon | wt% | 26.46669 | 30.11 | 30.42029 |  |  |  |  | Calculated
Ultimate analysis (macroelements)
Carbon | wt% | 40.74165 | 46.35 | 46.82764 |  |  |  |  | Measured
Hydrogen | wt% | 5.04546 | 5.74 | 5.799151 |  |  |  |  | Measured
Oxygen | wt% | 40.53069 | 46.11 | 46.58517 |  |  |  |  | Calculated
Nitrogen | wt% | 0.19338 | 0.22 | 0.2222671 |  |  |  |  | Measured
Sulphur | wt% | 0.49224 | 0.56 | 0.5657709 |  |  |  |  | Measured
Total (with halides) | wt% | 100 | 100 | 100 |  |  |  |  | Calculated
Heating value
Net calorific value (LHV) | MJ/kg | 15.85339379 | 18.37201 | 18.56134
Gross calorific value (HHV) | MJ/kg | 17.24999703 | 19.62457 | 19.8268
HHVMilne | MJ/kg | 15.6963 | 17.857 | 18.04102 |  |  |  |  | Calculated
Physical Properties
Commonly used properties
Bulk density (ar) | kg/m³ (ar) | 318
Note on C16: ar: as received, the material in its original form (including ash and moisture)
Note on E16: daf: the dry and ash free material
Note on D16: dry: the dry material (including ash)