## Phyllis2 #1699 grass
Phyllis2
https://phyllis.nl/Biomass/View/1699
grass (#1699)
ID-number | #1699
Material | grass
Classification | ECN Phyllis classification > grass/plant > other grass > grass
NTA 8003 classification > [200] biomassa uit land- en tuinbouw > [210] gras > [211] mengsel gras
Ash type | 550 degC
Submitter organisation | ECN (Netherlands)
Submission date | 1999-10-15
Literature | B.J.Skrifvars, M.Hupa, A.Moilanen and R.Lundqvist: Characterization of biomass ashes. In: Proc. Applications of advanced technology to ash-related problems in boilers (Eds. L.Baxter and R.DeSollar), pp. 383-398, Plenum Press, New York (1996).
Values
Property | Unit | Value |  |  | Std dev | Det lim | Lab | Date | Method | Remarks
|  | ar | dry | daf
Main biomass properties
Proximate analysis
Moisture content | wt% (ar)
Ash content | wt% |  | 8.9
Volatile matter | wt% |  | 73.5 | 80.68057
Fixed carbon | wt% |  | 17.6 | 19.31943 |  |  |  |  | Calculated
Ultimate analysis (macroelements)
Carbon | wt% |  | 45 | 49.39627 |  |  |  |  | Measured
Hydrogen | wt% |  | 5.7 | 6.256861 |  |  |  |  | Measured
Oxygen | wt% |  | 38.9 | 42.70033 |  |  |  |  | Calculated
Nitrogen | wt% |  | 1.4 | 1.536773 |  |  |  |  | Measured
Sulphur | wt% |  | 0.14 | 0.1536773 |  |  |  |  | Measured
Total (with halides) | wt% |  | 100.04 | 100.0439 |  |  |  |  | Calculated
Heating value
HHVMilne | MJ/kg |  | 17.92995313 | 19.68162 |  |  |  |  | Calculated
Ash Properties
Ash composition
CO2 | wt% (ash) | 0
SO3 | wt% (ash) | 1.4
Cl | wt% (ash) | 0.23
P2O5 | wt% (ash) | 5
SiO2 | wt% (ash) | 65.7
Fe2O3 | wt% (ash) | 1.4
Al2O3 | wt% (ash) | 1.7
CaO | wt% (ash) | 2.7
MgO | wt% (ash) | 1.8
Na2O | wt% (ash) | 0.3
K2O | wt% (ash) | 4.6
Note on C16: ar: as received, the material in its original form (including ash and moisture)
Note on E16: daf: the dry and ash free material
Note on D16: dry: the dry material (including ash)