## Phyllis2 #1701 straw
Phyllis2
https://phyllis.nl/Biomass/View/1701
straw (#1701)
ID-number | #1701
Material | straw
Classification | ECN Phyllis classification > straw (stalk/cob/ear) > others > straw
NTA 8003 classification > [200] biomassa uit land- en tuinbouw > [220] stro
Ash type | 550 degC
Submitter organisation | ECN (Netherlands)
Submission date | 1999-10-15
Literature | B.J.Skrifvars, M.Hupa, A.Moilanen and R.Lundqvist: Characterization of biomass ashes. In: Proc. Applications of advanced technology to ash-related problems in boilers (Eds. L.Baxter and R.DeSollar), pp. 383-398, Plenum Press, New York (1996).
Values
Property | Unit | Value |  |  | Std dev | Det lim | Lab | Date | Method | Remarks
|  | ar | dry | daf
Main biomass properties
Proximate analysis
Moisture content | wt% (ar)
Ash content | wt% |  | 4.5
Volatile matter | wt% |  | 76.9 | 80.52356
Fixed carbon | wt% |  | 18.6 | 19.47644 |  |  |  |  | Calculated
Ultimate analysis (macroelements)
Carbon | wt% |  | 47.1 | 49.31937 |  |  |  |  | Measured
Hydrogen | wt% |  | 5.9 | 6.17801 |  |  |  |  | Measured
Oxygen | wt% |  | 41.8 | 43.76963 |  |  |  |  | Calculated
Nitrogen | wt% |  | 0.6 | 0.6282723 |  |  |  |  | Measured
Sulphur | wt% |  | 0.1 | 0.104712 |  |  |  |  | Measured
Total (with halides) | wt% |  | 100 | 100 |  |  |  |  | Calculated
Heating value
HHVMilne | MJ/kg |  | 18.71400825 | 19.59582 |  |  |  |  | Calculated
Ash Properties
Ash composition
CO2 | wt% (ash) | 6.1
SO3 | wt% (ash) | 2.3
Cl | wt% (ash) | 3.15
P2O5 | wt% (ash) | 2.1
SiO2 | wt% (ash) | 34.2
Fe2O3 | wt% (ash) | 0.5
Al2O3 | wt% (ash) | 0.4
CaO | wt% (ash) | 9.1
MgO | wt% (ash) | 2
Na2O | wt% (ash) | 0.1
K2O | wt% (ash) | 24.7
Note on C16: ar: as received, the material in its original form (including ash and moisture)
Note on E16: daf: the dry and ash free material
Note on D16: dry: the dry material (including ash)