## Phyllis2 #1702 hemp (Cannabis s
Phyllis2
https://phyllis.nl/Biomass/View/1702
hemp (Cannabis sativa L.) whole plant (#1702)
ID-number | #1702
Material | hemp (Cannabis sativa L.) whole plant
Classification | ECN Phyllis classification > grass/plant > hemp
NTA 8003 classification > [200] biomassa uit land- en tuinbouw > [220] stro > [225] hennep
Submitter organisation | ECN (Netherlands)
Submission date | 1999-10-15
Literature | P.Liebhard: Hanf als nachwachsender Rohstoff fur eine thermische Nutzung. In: Hanf workshop, Bundesanstalt fur Landtechnik, Wieselburg, 7 Dec. 1994, pp. 147-150 (1994).
Values
Property | Unit | Value |  |  | Std dev | Det lim | Lab | Date | Method | Remarks
|  | ar | dry | daf
Main biomass properties
Proximate analysis
Moisture content | wt% (ar)
Ash content | wt% |  | 6
Ultimate analysis (macroelements)
Carbon | wt% |  | 44.3 | 47.12766 |  |  |  |  | Average
Hydrogen | wt% |  | 5.34 | 5.680851 |  |  |  |  | Average
Oxygen | wt% |  | 42.86 | 45.59574 |  |  |  |  | Calculated
Nitrogen | wt% |  | 0.85 | 0.9042553 |  |  |  |  | Average
Sulphur | wt% |  | 0.2 | 0.212766 |  |  |  |  | Average
Total (with halides) | wt% |  | 100 | 100 |  |  |  |  | Calculated
Halides
Chlorine (Cl) | mg/kg |  | 4500 | 4787.234 |  |  |  |  | Average
Heating value
Net calorific value (LHV) | MJ/kg |  | 16.89772 | 17.9763
Gross calorific value (HHV) | MJ/kg |  | 18.063 | 19.21596
HHVMilne | MJ/kg |  | 16.848008 | 17.92341 |  |  |  |  | Calculated
Ash Properties
Ash composition
SO3 | wt% (ash) | 1.77
Cl | wt% (ash) | 1.22
P2O5 | wt% (ash) | 4.04
SiO2 | wt% (ash) | 10.7
CaO | wt% (ash) | 31.5
MgO | wt% (ash) | 3
K2O | wt% (ash) | 21
Note on C15: ar: as received, the material in its original form (including ash and moisture)
Note on E15: daf: the dry and ash free material
Note on D15: dry: the dry material (including ash)