## Phyllis2 #1709 wood, beech
Phyllis2
https://phyllis.nl/Biomass/View/1709
wood, beech (#1709)
ID-number | #1709
Material | wood, beech
Classification | ECN Phyllis classification > untreated wood > beech > wood, beech
NTA 8003 classification > [100] hout > [110] vers hout > [120] loofhout > [125] hard loofhout
Submitter organisation | ECN (Netherlands)
Submission date | 1999-10-19
Remarks | used in BFB gasification experiments
Literature | F.Miccio, O.Moersch, H.Spliethoff and K.R.G.Hein: Generation and conversion of carbonaceous fine particles during bubbling fluidised bed gasification of a biomass fuel. Fuel 78 (12) pp. 1473-1481 (1999).
Values
Property | Unit | Value |  |  | Std dev | Det lim | Lab | Date | Method | Remarks
|  | ar | dry | daf
Main biomass properties
Proximate analysis
Moisture content | wt% | 19
Ash content | wt% | 0.8343 | 1.03
Volatile matter | wt% | 68.769 | 84.9 | 85.78357
Fixed carbon | wt% | 11.3967 | 14.07 | 14.21643 |  |  |  |  | Calculated
Ultimate analysis (macroelements)
Carbon | wt% | 34.1658 | 42.18 | 42.61898 |  |  |  |  | Measured
Hydrogen | wt% | 4.8843 | 6.03 | 6.092755 |  |  |  |  | Measured
Oxygen | wt% | 40.9374 | 50.54 | 51.06598 |  |  |  |  | Calculated
Nitrogen | wt% | 0.1782 | 0.22 | 0.2222896 |  |  |  |  | Measured
Total (with halides) | wt% | 100 | 100 | 100 |  |  |  |  | Calculated
Heating value
Net calorific value (LHV) | MJ/kg | 14.42363 | 18.38 | 18.57128
Gross calorific value (HHV) | MJ/kg | 15.9536385 | 19.69585 | 19.90083
HHVMilne | MJ/kg | 13.16108 | 16.24824 | 16.41734 |  |  |  |  | Calculated
Note on C16: ar: as received, the material in its original form (including ash and moisture)
Note on E16: daf: the dry and ash free material
Note on D16: dry: the dry material (including ash)