## Phyllis2 #1711 wood, robinia
Phyllis2
https://phyllis.nl/Biomass/View/1711
wood, robinia (#1711)
ID-number | #1711
Material | wood, robinia
Classification | ECN Phyllis classification > untreated wood > other hard wood > wood, robinia
NTA 8003 classification > [100] hout > [110] vers hout > [120] loofhout > [125] hard loofhout
Submitter organisation | ECN (Netherlands)
Submission date | 1999-11-30
Remarks | ECN laboratories
Literature | ECN laboratories.
Values
Property | Unit | Value |  |  | Std dev | Det lim | Lab | Date | Method | Remarks
|  | ar | dry | daf
Main biomass properties
Proximate analysis
Moisture content | wt% | 38.3
Ash content | wt% | 1.18464 | 1.92
Volatile matter | wt% | 48.91576 | 79.28 | 80.83197
Fixed carbon | wt% | 11.5996 | 18.8 | 19.16803 |  |  |  |  | Calculated
Ultimate analysis (macroelements)
Carbon | wt% | 29.86897 | 48.41 | 49.35767 |  |  |  |  | Measured
Hydrogen | wt% | 3.80689 | 6.17 | 6.290783 |  |  |  |  | Measured
Oxygen | wt% | 26.35207 | 42.71 | 43.54608 |  |  |  |  | Calculated
Nitrogen | wt% | 0.46892 | 0.76 | 0.7748777 |  |  |  |  | Measured
Total (with halides) | wt% | 100.000617 | 100.001 | 100.001 |  |  |  |  | Calculated
Halides
Chlorine (Cl) | mg/kg | 191.27 | 310 | 316.0685 |  |  |  |  | Measured
Heating value
Net calorific value (LHV) | MJ/kg | 9.7196742 | 17.2696 | 17.60767
Gross calorific value (HHV) | MJ/kg | 11.486072 | 18.616 | 18.98042
HHVMilne | MJ/kg | 11.98173 | 19.41934 | 19.79949 |  |  |  |  | Calculated
Note on C16: ar: as received, the material in its original form (including ash and moisture)
Note on E16: daf: the dry and ash free material
Note on D16: dry: the dry material (including ash)