## Phyllis2 #1712 wood, robinia
Phyllis2
https://phyllis.nl/Biomass/View/1712
wood, robinia (#1712)
ID-number | #1712
Material | wood, robinia
Classification | ECN Phyllis classification > untreated wood > other hard wood > wood, robinia
NTA 8003 classification > [100] hout > [110] vers hout > [120] loofhout > [125] hard loofhout
Submitter organisation | ECN (Netherlands)
Submission date | 1999-11-30
Remarks | ECN laboratories
Literature | ECN laboratories.
Values
Property | Unit | Value |  |  | Std dev | Det lim | Lab | Date | Method | Remarks
|  | ar | dry | daf
Main biomass properties
Proximate analysis
Moisture content | wt% | 38
Ash content | wt% | 2.015 | 3.25
Volatile matter | wt% | 48.2298 | 77.79 | 80.4031
Fixed carbon | wt% | 11.7552 | 18.96 | 19.5969 |  |  |  |  | Calculated
Ultimate analysis (macroelements)
Carbon | wt% | 30.6156 | 49.38 | 51.03876 |  |  |  |  | Measured
Hydrogen | wt% | 3.4658 | 5.59 | 5.777778 |  |  |  |  | Measured
Oxygen | wt% | 25.2712 | 40.76 | 42.1292 |  |  |  |  | Calculated
Nitrogen | wt% | 0.6076 | 0.98 | 1.01292 |  |  |  |  | Measured
Total (with halides) | wt% | 99.99938 | 99.999 | 99.99897 |  |  |  |  | Calculated
Halides
Chlorine (Cl) | mg/kg | 241.8 | 390 | 403.1008 |  |  |  |  | Measured
Heating value
Net calorific value (LHV) | MJ/kg | 10.4276854 | 18.31617 | 18.93144
Gross calorific value (HHV) | MJ/kg | 12.11232 | 19.536 | 20.19225
HHVMilne | MJ/kg | 11.88642 | 19.17165 | 19.81566 |  |  |  |  | Calculated
Note on C16: ar: as received, the material in its original form (including ash and moisture)
Note on E16: daf: the dry and ash free material
Note on D16: dry: the dry material (including ash)