## Phyllis2 #1713 wood, robinia
Phyllis2
https://phyllis.nl/Biomass/View/1713
wood, robinia (#1713)
ID-number | #1713
Material | wood, robinia
Classification | ECN Phyllis classification > untreated wood > other hard wood > wood, robinia
NTA 8003 classification > [100] hout > [110] vers hout > [120] loofhout > [125] hard loofhout
Submitter organisation | ECN (Netherlands)
Submission date | 1999-11-30
Remarks | ECN laboratories
Literature | ECN laboratories.
Values
Property | Unit | Value |  |  | Std dev | Det lim | Lab | Date | Method | Remarks
|  | ar | dry | daf
Main biomass properties
Proximate analysis
Moisture content | wt% | 34.2
Ash content | wt% | 1.25678 | 1.91
Volatile matter | wt% | 52.7716 | 80.2 | 81.76165
Fixed carbon | wt% | 11.77162 | 17.89 | 18.23835 |  |  |  |  | Calculated
Ultimate analysis (macroelements)
Carbon | wt% | 32.1762 | 48.9 | 49.85218 |  |  |  |  | Measured
Hydrogen | wt% | 3.5861 | 5.45 | 5.556122 |  |  |  |  | Measured
Oxygen | wt% | 28.26768 | 42.96 | 43.79651 |  |  |  |  | Calculated
Nitrogen | wt% | 0.494816 | 0.752 | 0.7666429 |  |  |  |  | Measured
Total (with halides) | wt% | 99.997039 | 99.9955 | 99.99541 |  |  |  |  | Calculated
Halides
Chlorine (Cl) | mg/kg | 154.63 | 235 | 239.5759 |  |  |  |  | Measured
Heating value
Net calorific value (LHV) | MJ/kg | 11.41363776 | 18.61572 | 18.9782
Gross calorific value (HHV) | MJ/kg | 13.03169 | 19.805 | 20.19064
HHVMilne | MJ/kg | 12.24255 | 18.6057 | 18.96798 |  |  |  |  | Calculated
Note on C16: ar: as received, the material in its original form (including ash and moisture)
Note on E16: daf: the dry and ash free material
Note on D16: dry: the dry material (including ash)