## Phyllis2 #1714 wood, robinia
Phyllis2
https://phyllis.nl/Biomass/View/1714
wood, robinia (#1714)
ID-number | #1714
Material | wood, robinia
Classification | ECN Phyllis classification > untreated wood > other hard wood > wood, robinia
NTA 8003 classification > [100] hout > [110] vers hout > [120] loofhout > [125] hard loofhout
Submitter organisation | ECN (Netherlands)
Submission date | 1999-11-30
Remarks | ECN laboratories
Literature | ECN laboratories.
Values
Property | Unit | Value |  |  | Std dev | Det lim | Lab | Date | Method | Remarks
|  | ar | dry | daf
Main biomass properties
Proximate analysis
Moisture content | wt% | 38.8
Ash content | wt% | 2.754 | 4.5
Volatile matter | wt% | 46.5732 | 76.1 | 79.68586
Fixed carbon | wt% | 11.8728 | 19.4 | 20.31414 |  |  |  |  | Calculated
Ultimate analysis (macroelements)
Carbon | wt% | 29.48004 | 48.17 | 50.43979 |  |  |  |  | Measured
Hydrogen | wt% | 3.31704 | 5.42 | 5.675393 |  |  |  |  | Measured
Oxygen | wt% | 24.71256 | 40.38 | 42.28272 |  |  |  |  | Calculated
Nitrogen | wt% | 0.90576 | 1.48 | 1.549738 |  |  |  |  | Measured
Total (with halides) | wt% | 100.0001836 | 100.0003 | 100.0003 |  |  |  |  | Calculated
Halides
Chlorine (Cl) | mg/kg | 307.836 | 503 | 526.7016 |  |  |  |  | Measured
Heating value
Net calorific value (LHV) | MJ/kg | 10.89202712 | 19.34626 | 20.25786
Gross calorific value (HHV) | MJ/kg | 12.563748 | 20.529 | 21.49634
HHVMilne | MJ/kg | 11.32338 | 18.50225825 | 19.37409 |  |  |  |  | Calculated
Note on C16: ar: as received, the material in its original form (including ash and moisture)
Note on E16: daf: the dry and ash free material
Note on D16: dry: the dry material (including ash)