## Phyllis2 #1718 bark, pine
Phyllis2
https://phyllis.nl/Biomass/View/1718
bark, pine (#1718)
ID-number | #1718
Material | bark, pine
Classification | ECN Phyllis classification > untreated wood > bark > bark, pine
NTA 8003 classification > [100] hout > [110] vers hout > [112] schors
Ash type | 550 degC
Submitter organisation | ECN (Netherlands)
Submission date | 1999-12-14
Remarks | tested in ECN CFB gasifier
Literature | ECN laboratories.
Values
Property | Unit | Value |  |  | Std dev | Det lim | Lab | Date | Method | Remarks
|  | ar | dry | daf
Main biomass properties
Proximate analysis
Moisture content | wt% | 16.2
Ash content | wt% | 8.9666 | 10.7
Volatile matter | wt% | 52.794 | 63 | 70.54871
Fixed carbon | wt% | 22.0394 | 26.3 | 29.45129 |  |  |  |  | Calculated
Ultimate analysis (macroelements)
Carbon | wt% | 40.0564 | 47.8 | 53.52744 |  |  |  |  | Measured
Hydrogen | wt% | 4.57548 | 5.46 | 6.114222 |  |  |  |  | Measured
Oxygen | wt% | 29.6652 | 35.4 | 39.64166 |  |  |  |  | Measured
Nitrogen | wt% | 0.60336 | 0.72 | 0.806271 |  |  |  |  | Measured
Total (with halides) | wt% | 100.08799 | 100.105 | 100.1176 |  |  |  |  | Calculated
Halides
Chlorine (Cl) | mg/kg | 209.5 | 250 | 279.9552 |  |  |  |  | Measured
Heating value
Net calorific value (LHV) | MJ/kg | 14.97612052 | 18.34354 | 20.54148
Gross calorific value (HHV) | MJ/kg | 16.37033 | 19.535 | 21.8757
HHVMilne | MJ/kg | 15.95328 | 19.03732697 | 21.3184 |  |  |  |  | Calculated
Note on C17: ar: as received, the material in its original form (including ash and moisture)
Note on E17: daf: the dry and ash free material
Note on D17: dry: the dry material (including ash)