## Phyllis2 #1721 wood, cca treate
Phyllis2
https://phyllis.nl/Biomass/View/1721
wood, cca treated wood (#1721)
ID-number | #1721
Material | wood, cca treated wood
Classification | ECN Phyllis classification > treated wood > salt impregnated
NTA 8003 classification > [100] hout > [150] verwerkt hout > [180] geïmpregneerd hout (C-hout) > [182] geïmpregneerd hout: zware metalen
Ash type | 550 degC
Submitter organisation | ECN (Netherlands)
Submission date | 1999-12-14
Literature | ECN laboratories.
Values
Property | Unit | Value |  |  | Std dev | Det lim | Lab | Date | Method | Remarks
|  | ar | dry | daf
Main biomass properties
Proximate analysis
Moisture content | wt% | 13
Ash content | wt% | 0.87 | 1
Volatile matter | wt% | 70.557 | 81.1 | 81.91919
Fixed carbon | wt% | 15.573 | 17.9 | 18.08081 |  |  |  |  | Calculated
Ultimate analysis (macroelements)
Carbon | wt% | 44.283 | 50.9 | 51.41414 |  |  |  |  | Measured
Hydrogen | wt% | 5.307 | 6.1 | 6.161616 |  |  |  |  | Measured
Oxygen | wt% | 36.192 | 41.6 | 42.0202 |  |  |  |  | Measured
Nitrogen | wt% | 0.1566 | 0.18 | 0.1818182 |  |  |  |  | Measured
Total (with halides) | wt% | 99.8173 | 99.79 | 99.78788 |  |  |  |  | Calculated
Halides
Chlorine (Cl) | mg/kg | 87 | 100 | 101.0101 |  |  |  |  | Measured
Heating value
Net calorific value (LHV) | MJ/kg | 16.4463356 | 19.26888 | 19.46352
Gross calorific value (HHV) | MJ/kg | 17.922 | 20.6 | 20.80808
HHVMilne | MJ/kg | 17.74134711 | 20.392353 | 20.59834 |  |  |  |  | Calculated
Note on C16: ar: as received, the material in its original form (including ash and moisture)
Note on E16: daf: the dry and ash free material
Note on D16: dry: the dry material (including ash)