## Phyllis2 #174 wood, spruce
Phyllis2
https://phyllis.nl/Biomass/View/174
wood, spruce (#174)
ID-number | #174
Material | wood, spruce
Classification | ECN Phyllis classification > untreated wood > fir/pine/spruce > wood, spruce
NTA 8003 classification > [100] hout > [110] vers hout > [130] naaldhout > [132] naaldhout met schors
Submitter organisation | ECN (Netherlands)
Remarks | thinning residues without needles
Literature | http://edv1.vt.tuwien.ac.at/AG_HOFBA/BIOBIB/Biobib.htm (1997).
Values
Property | Unit | Value |  |  | Std dev | Det lim | Lab | Date | Method | Remarks
|  | ar | dry | daf
Main biomass properties
Proximate analysis
Moisture content | wt% (ar)
Ash content | wt% |  | 0.67
Ultimate analysis (macroelements)
Carbon | wt% |  | 48.12398 | 48.44859 |  |  |  |  | Unknown
Hydrogen | wt% |  | 5.818379 | 5.857625 |  |  |  |  | Unknown
Oxygen | wt% |  | 45.29248 | 45.59799 |  |  |  |  | Calculated
Nitrogen | wt% |  | 0.06797172 | 0.0684302 |  |  |  |  | Unknown
Sulphur | wt% |  | 0.02718869 | 0.02737208 |  |  |  |  | Unknown
Total (with halides) | wt% |  | 99.99999941 | 100 |  |  |  |  | Calculated
Heating value
Net calorific value (LHV) | MJ/kg |  | 17.32618 | 17.44305
Gross calorific value (HHV) | MJ/kg |  | 18.596 | 18.72143
HHVMilne | MJ/kg |  | 18.6506 | 18.7764 |  |  |  |  | Calculated
Note on C15: ar: as received, the material in its original form (including ash and moisture)
Note on E15: daf: the dry and ash free material
Note on D15: dry: the dry material (including ash)