## Phyllis2 #1743 miscanthus
Phyllis2
https://phyllis.nl/Biomass/View/1743
miscanthus (#1743)
ID-number | #1743
Material | miscanthus
Classification | ECN Phyllis classification > grass/plant > miscanthus > miscanthus
NTA 8003 classification > [200] biomassa uit land- en tuinbouw > [210] gras > [212] olifantsgras/miscanthus
Ash type | 550 degC
Submitter organisation | ECN (Netherlands)
Submission date | 2000-03-29
Remarks | used in different gasifiers (WOB at ECN and BFB at TUDelft)
Literature | ECN laboratories.
Values
Property | Unit | Value |  |  | Std dev | Det lim | Lab | Date | Method | Remarks
|  | ar | dry | daf
Main biomass properties
Proximate analysis
Moisture content | wt% | 9.1
Ash content | wt% | 3.09969 | 3.41
Volatile matter | wt% | 78.6285 | 86.5 | 89.55378
Fixed carbon | wt% | 9.17181 | 10.09 | 10.44622 |  |  |  |  | Calculated
Ultimate analysis (macroelements)
Carbon | wt% | 44.1774 | 48.6 | 50.31577 |  |  |  |  | Measured
Hydrogen | wt% | 5.454 | 6 | 6.211823 |  |  |  |  | Measured
Oxygen | wt% | 37.33263 | 41.07 | 42.51993 |  |  |  |  | Calculated
Nitrogen | wt% | 0.47268 | 0.52 | 0.538358 |  |  |  |  | Measured
Sulphur | wt% | 0.1818 | 0.2 | 0.2070608 |  |  |  |  | Measured
Total (with halides) | wt% | 100.0025452 | 100.0028 | 100.0029 |  |  |  |  | Calculated
Halides
Chlorine (Cl) | mg/kg | 1818 | 2000 | 2070.608 |  |  |  |  | Measured
Fluorine (F) | mg/kg | 25.452 | 28 | 28.98851 |  |  |  |  | Measured
Heating value
Net calorific value (LHV) | MJ/kg | 15.97153109 | 17.81501 | 18.44395
Gross calorific value (HHV) | MJ/kg | 17.38399779 | 19.12431 | 19.79947
HHVMilne | MJ/kg | 17.70471 | 19.47713 | 20.16474 |  |  |  |  | Calculated
Note on C17: ar: as received, the material in its original form (including ash and moisture)
Note on E17: daf: the dry and ash free material
Note on D17: dry: the dry material (including ash)