## Phyllis2 #175 wood, spruce
Phyllis2
https://phyllis.nl/Biomass/View/175
wood, spruce (#175)
ID-number | #175
Material | wood, spruce
Classification | ECN Phyllis classification > untreated wood > fir/pine/spruce > wood, spruce
NTA 8003 classification > [100] hout > [110] vers hout > [130] naaldhout > [132] naaldhout met schors
Submitter organisation | ECN (Netherlands)
Remarks | with needles
Literature | http://edv1.vt.tuwien.ac.at/AG_HOFBA/BIOBIB/Biobib.htm (1997).
Values
Property | Unit | Value |  |  | Std dev | Det lim | Lab | Date | Method | Remarks
|  | ar | dry | daf
Main biomass properties
Proximate analysis
Moisture content | wt% (ar)
Ash content | wt% |  | 0.9
Ultimate analysis (macroelements)
Carbon | wt% |  | 47.47724 | 47.90842 |  |  |  |  | Unknown
Hydrogen | wt% |  | 5.773732 | 5.826168 |  |  |  |  | Unknown
Oxygen | wt% |  | 45.48492 | 45.898 |  |  |  |  | Calculated
Nitrogen | wt% |  | 0.3381014 | 0.3411719 |  |  |  |  | Unknown
Sulphur | wt% |  | 0.0260078 | 0.026244 |  |  |  |  | Unknown
Total (with halides) | wt% |  | 100.0000012 | 100 |  |  |  |  | Calculated
Heating value
Net calorific value (LHV) | MJ/kg |  | 17.06065 | 17.21559
Gross calorific value (HHV) | MJ/kg |  | 18.321 | 18.48739
HHVMilne | MJ/kg |  | 18.31199 | 18.47829 |  |  |  |  | Calculated
Note on C15: ar: as received, the material in its original form (including ash and moisture)
Note on E15: daf: the dry and ash free material
Note on D15: dry: the dry material (including ash)