## Phyllis2 #176 wood, spruce
Phyllis2
https://phyllis.nl/Biomass/View/176
wood, spruce (#176)
ID-number | #176
Material | wood, spruce
Classification | ECN Phyllis classification > untreated wood > fir/pine/spruce > wood, spruce
NTA 8003 classification > [100] hout > [110] vers hout > [130] naaldhout > [132] naaldhout met schors
Submitter organisation | ECN (Netherlands)
Remarks | with needles
Literature | http://edv1.vt.tuwien.ac.at/AG_HOFBA/BIOBIB/Biobib.htm (1997).
Values
Property | Unit | Value |  |  | Std dev | Det lim | Lab | Date | Method | Remarks
|  | ar | dry | daf
Main biomass properties
Proximate analysis
Moisture content | wt% (ar)
Ash content | wt% |  | 0.94
Ultimate analysis (macroelements)
Carbon | wt% |  | 48.25438 | 48.71228 |  |  |  |  | Unknown
Hydrogen | wt% |  | 5.866321 | 5.921988 |  |  |  |  | Unknown
Oxygen | wt% |  | 44.54994 | 44.97268 |  |  |  |  | Calculated
Nitrogen | wt% |  | 0.3504218 | 0.353747 |  |  |  |  | Unknown
Sulphur | wt% |  | 0.03893575 | 0.03930522 |  |  |  |  | Unknown
Total (with halides) | wt% |  | 99.99999855 | 100 |  |  |  |  | Calculated
Heating value
Net calorific value (LHV) | MJ/kg |  | 17.52236 | 17.68863
Gross calorific value (HHV) | MJ/kg |  | 18.803 | 18.98143
HHVMilne | MJ/kg |  | 18.8104 | 18.9889 |  |  |  |  | Calculated
Note on C15: ar: as received, the material in its original form (including ash and moisture)
Note on E15: daf: the dry and ash free material
Note on D15: dry: the dry material (including ash)