## Phyllis2 #1760 wood, eucalyptus
Phyllis2
https://phyllis.nl/Biomass/View/1760
wood, eucalyptus (#1760)
ID-number | #1760
Material | wood, eucalyptus
Classification | ECN Phyllis classification > untreated wood > other hard wood > wood, eucalyptus
NTA 8003 classification > [100] hout > [110] vers hout > [120] loofhout > [125] hard loofhout
Submitter organisation | ECN (Netherlands)
Submission date | 2000-09-12
Literature | ECN laboratories.
Values
Property | Unit | Value |  |  | Std dev | Det lim | Lab | Date | Method | Remarks
|  | ar | dry | daf
Main biomass properties
Proximate analysis
Moisture content | wt% | 8.45
Ash content | wt% | 2.08734 | 2.28
Ultimate analysis (macroelements)
Carbon | wt% | 44.86552399 | 49.00658 | 50.15 |  |  |  |  | Measured
Hydrogen | wt% | 5.510899856 | 6.019552 | 6.16 |  |  |  |  | Measured
Oxygen | wt% | 38.79889 | 42.38 | 43.36881 |  |  |  |  | Calculated
Nitrogen | wt% | 0.17892532 | 0.19544 | 0.2 |  |  |  |  | Measured
Sulphur | wt% | 0.107355192 | 0.117264 | 0.12 |  |  |  |  | Measured
Total (with halides) | wt% | 99.99893 | 99.998836 | 99.99881 |  |  |  |  | Calculated
Heating value
HHVMilne | MJ/kg | 17.88337 | 19.53399 | 19.98976 |  |  |  |  | Calculated
Note on C15: ar: as received, the material in its original form (including ash and moisture)
Note on E15: daf: the dry and ash free material
Note on D15: dry: the dry material (including ash)