## Phyllis2 #1761 wood, pine
Phyllis2
https://phyllis.nl/Biomass/View/1761
wood, pine (#1761)
ID-number | #1761
Material | wood, pine
Classification | ECN Phyllis classification > untreated wood > fir/pine/spruce > wood, pine
NTA 8003 classification > [100] hout > [110] vers hout > [130] naaldhout > [131] naaldhout
Submitter organisation | ECN (Netherlands)
Submission date | 2000-09-12
Literature | ECN laboratories.
Values
Property | Unit | Value |  |  | Std dev | Det lim | Lab | Date | Method | Remarks
|  | ar | dry | daf
Main biomass properties
Proximate analysis
Moisture content | wt% | 8.41
Ash content | wt% | 0.320565 | 0.35
Ultimate analysis (macroelements)
Carbon | wt% | 46.11845 | 50.35315 | 50.53001 |  |  |  |  | Measured
Hydrogen | wt% | 5.649578 | 6.168335 | 6.19 |  |  |  |  | Measured
Oxygen | wt% | 39.42839592 | 43.0488 | 43.2 |  |  |  |  | Calculated
Nitrogen | wt% | 0.0456347175 | 0.049825 | 0.05 |  |  |  |  | Measured
Sulphur | wt% | 0.0273808305 | 0.029895 | 0.03 |  |  |  |  | Measured
Total (with halides) | wt% | 100 | 100.000005 | 100 |  |  |  |  | Calculated
Heating value
HHVMilne | MJ/kg | 18.45524 | 20.14984 | 20.22061 |  |  |  |  | Calculated
Note on C15: ar: as received, the material in its original form (including ash and moisture)
Note on E15: daf: the dry and ash free material
Note on D15: dry: the dry material (including ash)