## Phyllis2 #177 wood, spruce
Phyllis2
https://phyllis.nl/Biomass/View/177
wood, spruce (#177)
ID-number | #177
Material | wood, spruce
Classification | ECN Phyllis classification > untreated wood > fir/pine/spruce > wood, spruce
NTA 8003 classification > [100] hout > [110] vers hout > [130] naaldhout > [131] naaldhout
Ash type | industrial
Submitter organisation | ECN (Netherlands)
Literature | http://edv1.vt.tuwien.ac.at/AG_HOFBA/BIOBIB/Biobib.htm (1997).
Values
Property | Unit | Value |  |  | Std dev | Det lim | Lab | Date | Method | Remarks
|  | ar | dry | daf
Main biomass properties
Proximate analysis
Moisture content | wt% (ar)
Ash content | wt% |  | 0.3
Ultimate analysis (macroelements)
Carbon | wt% |  | 50.7 | 50.85256 |  |  |  |  | Unknown
Hydrogen | wt% |  | 5.66 | 5.677031 |  |  |  |  | Unknown
Oxygen | wt% |  | 43.21 | 43.34002 |  |  |  |  | Calculated
Nitrogen | wt% |  | 0.11 | 0.110331 |  |  |  |  | Unknown
Sulphur | wt% |  | 0.01 | 0.01003009 |  |  |  |  | Unknown
Total (with halides) | wt% |  | 100 | 100 |  |  |  |  | Calculated
Halides
Chlorine (Cl) | mg/kg |  | 100 | 100.3009 |  |  |  |  | Unknown
Heating value
Net calorific value (LHV) | MJ/kg |  | 16.8 | 16.85055
Gross calorific value (HHV) | MJ/kg |  | 18.8 | 18.85657
HHVMilne | MJ/kg |  | 19.56892977 | 19.62781 |  |  |  |  | Calculated
Ash melting behaviour
American standard method, measured in oxidizing conditions
IDT (initial deformation temperature) | °C | 1340
SOT (softening or spherical temperature) | °C | 1410
HT (hemispherical temperature) | °C | 1700
FT (fluid temperature) | °C | 1700
Ash Properties
Ash composition
P2O5 | wt% (ash) | 2.2
SiO2 | wt% (ash) | 25.3
Fe2O3 | wt% (ash) | 2.8
Al2O3 | wt% (ash) | 4
CaO | wt% (ash) | 39.6
MgO | wt% (ash) | 5
Na2O | wt% (ash) | 0.8
K2O | wt% (ash) | 6.8
Pb | mg/kg (ash) | 13
Cd | mg/kg (ash) | 0
Cu | mg/kg (ash) | 324
Cr | mg/kg (ash) | 127
Note on C15: ar: as received, the material in its original form (including ash and moisture)
Note on E15: daf: the dry and ash free material
Note on D15: dry: the dry material (including ash)