## Phyllis2 #1773 wood, birch wood
Phyllis2
https://phyllis.nl/Biomass/View/1773
wood, birch wood from Norway, no bark (#1773)
ID-number | #1773
Material | wood, birch wood from Norway, no bark
Classification | ECN Phyllis classification > untreated wood > birch
NTA 8003 classification > [100] hout > [110] vers hout > [120] loofhout > [122] zacht loofhout
Submitter organisation | ECN (Netherlands)
Submission date | 2000-09-29
Literature | M.Barrio, B.Gobel, H.Risnes, U.Henriksen, J.E.Hustad and L.H.Sorensen: Steam gasification of wood char and the effect of hydrogen inhibition on the chemical kinetics. In: Progress in Thermochemical Biomass Conversion (2000).
Values
Property | Unit | Value |  |  | Std dev | Det lim | Lab | Date | Method | Remarks
|  | ar | dry | daf
Main biomass properties
Proximate analysis
Moisture content | wt% | 11.1
Ash content | wt% | 0.32893 | 0.37
Volatile matter | wt% | 69.9643 | 78.7 | 78.99227
Fixed carbon | wt% | 18.60677 | 20.93 | 21.00773 |  |  |  |  | Calculated
Ultimate analysis (macroelements)
Carbon | wt% | 43.2943 | 48.7 | 48.88086 |  |  |  |  | Measured
Hydrogen | wt% | 5.6896 | 6.4 | 6.423768 |  |  |  |  | Measured
Oxygen | wt% | 39.51605 | 44.45 | 44.61508 |  |  |  |  | Calculated
Nitrogen | wt% | 0.069342 | 0.078 | 0.07828967 |  |  |  |  | Measured
Sulphur | wt% | 0.001778 | 0.002 | 0.002007427 |  |  |  |  | Measured
Total (with halides) | wt% | 100 | 100 | 100 |  |  |  |  | Calculated
Heating value
HHVMilne | MJ/kg | 17.52987 | 19.71864 | 19.79187 |  |  |  |  | Calculated
Trace elements composition
Aluminium (Al) | mg/kg (dry) | 0.4 | [6 empty] | Measured
Calcium (Ca) | mg/kg (dry) | 1100 | [6 empty] | Measured
Copper (Cu) | mg/kg (dry) | 2.2 | [6 empty] | Measured
Iron (Fe) | mg/kg (dry) | 6 | [6 empty] | Measured
Potassium (K) | mg/kg (dry) | 1000 | [6 empty] | Measured
Magnesium (Mg) | mg/kg (dry) | 180 | [6 empty] | Measured
Sodium (Na) | mg/kg (dry) | 3 | [6 empty] | Measured
Nickel (Ni) | mg/kg (dry) | 0.4 | [6 empty] | Measured
Phosphorus (P) | mg/kg (dry) | 130 | [6 empty] | Measured
Lead (Pb) | mg/kg (dry) | 0.8 | [6 empty] | Measured
Silicon (Si) | mg/kg (dry) | 1 | [6 empty] | Measured
Zinc (Zn) | mg/kg (dry) | 2.2 | [6 empty] | Measured
Note on C15: ar: as received, the material in its original form (including ash and moisture)
Note on E15: daf: the dry and ash free material
Note on D15: dry: the dry material (including ash)