## Phyllis2 #1774 wood, beech wood
Phyllis2
https://phyllis.nl/Biomass/View/1774
wood, beech wood from Denmark, partially containing bark (#1774)
ID-number | #1774
Material | wood, beech wood from Denmark, partially containing bark
Classification | ECN Phyllis classification > untreated wood > beech
NTA 8003 classification > [100] hout > [110] vers hout > [120] loofhout > [126] hard loofhout met schors
Submitter organisation | ECN (Netherlands)
Submission date | 2000-09-29
Literature | M.Barrio, B.Gobel, H.Risnes, U.Henriksen, J.E.Hustad and L.H.Sorensen: Steam gasification of wood char and the effect of hydrogen inhibition on the chemical kinetics. In: Progress in Thermochemical Biomass Conversion (2000).
Values
Property | Unit | Value |  |  | Std dev | Det lim | Lab | Date | Method | Remarks
|  | ar | dry | daf
Main biomass properties
Proximate analysis
Moisture content | wt% | 14.2
Ash content | wt% | 0.48048 | 0.56
Volatile matter | wt% | 64.5216 | 75.2 | 75.62349
Fixed carbon | wt% | 20.79792 | 24.24 | 24.37651 |  |  |  |  | Calculated
Ultimate analysis (macroelements)
Carbon | wt% | 41.2698 | 48.1 | 48.37088 |  |  |  |  | Measured
Hydrogen | wt% | 5.4912 | 6.4 | 6.436042 |  |  |  |  | Measured
Oxygen | wt% | 38.48988 | 44.86 | 45.11263 |  |  |  |  | Measured
Nitrogen | wt% | 0.069498 | 0.081 | 0.08145615 |  |  |  |  | Measured
Sulphur | wt% | 0.003432 | 0.004 | 0.004022526 |  |  |  |  | Measured
Total (with halides) | wt% | 100.00429 | 100.005 | 100.005 |  |  |  |  | Calculated
Heating value
HHVMilne | MJ/kg | 16.69817 | 19.46173 | 19.57133 |  |  |  |  | Calculated
Trace elements composition
Aluminium (Al) | mg/kg (dry) | 8 | [6 empty] | Measured
Calcium (Ca) | mg/kg (dry) | 1400 | [6 empty] | Measured
Copper (Cu) | mg/kg (dry) | 1.7 | [6 empty] | Measured
Iron (Fe) | mg/kg (dry) | 100 | [6 empty] | Measured
Potassium (K) | mg/kg (dry) | 1600 | [6 empty] | Measured
Magnesium (Mg) | mg/kg (dry) | 400 | [6 empty] | Measured
Sodium (Na) | mg/kg (dry) | 110 | [6 empty] | Measured
Nickel (Ni) | mg/kg (dry) | 1.1 | [6 empty] | Measured
Phosphorus (P) | mg/kg (dry) | 110 | [6 empty] | Measured
Silicon (Si) | mg/kg (dry) | 70 | [6 empty] | Measured
Zinc (Zn) | mg/kg (dry) | 11 | [6 empty] | Measured
Note on C15: ar: as received, the material in its original form (including ash and moisture)
Note on E15: daf: the dry and ash free material
Note on D15: dry: the dry material (including ash)