## Phyllis2 #178 wood, spruce + be
Phyllis2
https://phyllis.nl/Biomass/View/178
wood, spruce + beech (#178)
ID-number | #178
Material | wood, spruce + beech
Classification | ECN Phyllis classification > untreated wood > others > wood, spruce + beech
NTA 8003 classification > [100] hout > [110] vers hout > [111] mengsel vers hout
Submitter organisation | ECN (Netherlands)
Literature | http://edv1.vt.tuwien.ac.at/AG_HOFBA/BIOBIB/Biobib.htm (1997).
Values
Property | Unit | Value |  |  | Std dev | Det lim | Lab | Date | Method | Remarks
|  | ar | dry | daf
Main biomass properties
Proximate analysis
Moisture content | wt% (ar)
Ash content | wt% |  | 0.58
Ultimate analysis (macroelements)
Carbon | wt% |  | 49.15784 | 49.44462 |  |  |  |  | Unknown
Hydrogen | wt% |  | 5.94947 | 5.984178 |  |  |  |  | Unknown
Oxygen | wt% |  | 43.98669 | 44.2433 |  |  |  |  | Calculated
Nitrogen | wt% |  | 0.2988319 | 0.3005752 |  |  |  |  | Unknown
Sulphur | wt% |  | 0.02716653 | 0.02732502 |  |  |  |  | Unknown
Total (with halides) | wt% |  | 99.99999843 | 100 |  |  |  |  | Calculated
Heating value
Net calorific value (LHV) | MJ/kg |  | 17.95935 | 18.06412
Gross calorific value (HHV) | MJ/kg |  | 19.258 | 19.37035
HHVMilne | MJ/kg |  | 19.3068 | 19.41943 |  |  |  |  | Calculated
Note on C14: ar: as received, the material in its original form (including ash and moisture)
Note on E14: daf: the dry and ash free material
Note on D14: dry: the dry material (including ash)