## Phyllis2 #1780 wood, teak
Phyllis2
https://phyllis.nl/Biomass/View/1780
wood, teak (#1780)
ID-number | #1780
Material | wood, teak
Classification | ECN Phyllis classification > untreated wood > tropical hard wood > wood, teak
NTA 8003 classification > [100] hout > [110] vers hout > [120] loofhout > [125] hard loofhout
Submitter organisation | ECN (Netherlands)
Submission date | 2000-10-17
Remarks | teak from Costa Rica
Literature | ECN laboratories.
Values
Property | Unit | Value |  |  | Std dev | Det lim | Lab | Date | Method | Remarks
|  | ar | dry | daf
Main biomass properties
Proximate analysis
Moisture content | wt% | 5.9
Ash content | wt% | 1.9761 | 2.1
Ultimate analysis (macroelements)
Carbon | wt% | 48.5556 | 51.6 | 52.70684 |  |  |  |  | Measured
Hydrogen | wt% | 5.646 | 6 | 6.128703 |  |  |  |  | Measured
Oxygen | wt% | 39.7102 | 42.2 | 43.10521 |  |  |  |  | Calculated
Nitrogen | wt% | 0.24466 | 0.26 | 0.2655771 |  |  |  |  | Measured
Total (with halides) | wt% | 102.035383 | 102.163 | 102.2094 |  |  |  |  | Calculated
Halides
Chlorine (Cl) | mg/kg | 28.23 | 30 | 30.64351 |  |  |  |  | Measured
Heating value
Net calorific value (LHV) | MJ/kg | 17.6320117 | 18.8907 | 19.29591
Gross calorific value (HHV) | MJ/kg | 19.0082 | 20.2 | 20.6333
HHVMilne | MJ/kg | 19.19729 | 20.40094473 | 20.83855 |  |  |  |  | Calculated
Note on C16: ar: as received, the material in its original form (including ash and moisture)
Note on E16: daf: the dry and ash free material
Note on D16: dry: the dry material (including ash)