## Phyllis2 #1781 wood, eucalyptus
Phyllis2
https://phyllis.nl/Biomass/View/1781
wood, eucalyptus (#1781)
ID-number | #1781
Material | wood, eucalyptus
Classification | ECN Phyllis classification > untreated wood > other hard wood > wood, eucalyptus
NTA 8003 classification > [100] hout > [110] vers hout > [120] loofhout > [125] hard loofhout
Submitter organisation | ECN (Netherlands)
Submission date | 2000-10-17
Remarks | 6 years, rain fed and unfertilised (compare with 1782 and 1785)
Literature | C.Franco et al: Fluidised bed gasification of Eucalyptus grown under different fertilisation conditions. In: Biomass for energy and industry. Proc. 10th Eur. Conf. and Technol. Exhib. (Eds. H.Kopetz et al.), pp. 1769-1772, CARMEN (Germany) (1998).
Values
Property | Unit | Value |  |  | Std dev | Det lim | Lab | Date | Method | Remarks
|  | ar | dry | daf
Main biomass properties
Proximate analysis
Moisture content | wt% | 10.5
Ash content | wt% | 0.5907 | 0.66
Volatile matter | wt% | 73.3005 | 81.9 | 82.44413
Fixed carbon | wt% | 15.6088 | 17.44 | 17.55587 |  |  |  |  | Calculated
Ultimate analysis (macroelements)
Carbon | wt% | 46.9441104 | 52.45152 | 52.8 |  |  |  |  | Measured
Hydrogen | wt% | 5.6901952 | 6.35776 | 6.4 |  |  |  |  | Measured
Oxygen | wt% | 35.9193572 | 40.13336 | 40.4 |  |  |  |  | Measured
Nitrogen | wt% | 0.3556372 | 0.39736 | 0.4 |  |  |  |  | Measured
Total (with halides) | wt% | 100 | 100 | 100 |  |  |  |  | Calculated
Heating value
Net calorific value (LHV) | MJ/kg | 17.6287891 | 19.98358 | 20.11635
Gross calorific value (HHV) | MJ/kg | 19.12700025 | 21.37095 | 21.51294
HHVMilne | MJ/kg | 19.1684 | 21.41721 | 21.559502 |  |  |  |  | Calculated
Trace elements composition
Calcium (Ca) | mg/kg (dry) | 1328 | [6 empty] | Measured
Potassium (K) | mg/kg (dry) | 1378 | [6 empty] | Measured
Sodium (Na) | mg/kg (dry) | 359 | [6 empty] | Measured
Note on C16: ar: as received, the material in its original form (including ash and moisture)
Note on E16: daf: the dry and ash free material
Note on D16: dry: the dry material (including ash)