## Phyllis2 #1785 wood, eucalyptus
Phyllis2
https://phyllis.nl/Biomass/View/1785
wood, eucalyptus (#1785)
ID-number | #1785
Material | wood, eucalyptus
Classification | ECN Phyllis classification > untreated wood > other hard wood > wood, eucalyptus
NTA 8003 classification > [100] hout > [110] vers hout > [120] loofhout > [125] hard loofhout
Submitter organisation | ECN (Netherlands)
Submission date | 2000-10-17
Remarks | 6 years, irrigated and fertilized (compare with 1781 and 1782)
Literature | C.Franco et al: Fluidised bed gasification of Eucalyptus grown under different fertilisation conditions. In: Biomass for energy and industry. Proc. 10th Eur. Conf. and Technol. Exhib. (Eds. H.Kopetz et al.), pp. 1769-1772, CARMEN (Germany) (1998).
Values
Property | Unit | Value |  |  | Std dev | Det lim | Lab | Date | Method | Remarks
|  | ar | dry | daf
Main biomass properties
Proximate analysis
Moisture content | wt% | 9.8
Ash content | wt% | 1.88518 | 2.09
Volatile matter | wt% | 73.4228 | 81.4 | 83.13758
Fixed carbon | wt% | 14.89202 | 16.51 | 16.86242 |  |  |  |  | Calculated
Ultimate analysis (macroelements)
Carbon | wt% | 47.42505834 | 52.57767 | 53.7 |  |  |  |  | Measured
Hydrogen | wt% | 5.82877812 | 6.46206 | 6.6 |  |  |  |  | Measured
Oxygen | wt% | 34.79603908 | 38.57654 | 39.4 |  |  |  |  | Measured
Nitrogen | wt% | 0.26494446 | 0.29373 | 0.3 |  |  |  |  | Measured
Total (with halides) | wt% | 100 | 100 | 100 |  |  |  |  | Calculated
Heating value
Net calorific value (LHV) | MJ/kg | 17.87464922 | 20.08211 | 20.51079
Gross calorific value (HHV) | MJ/kg | 19.38600048 | 21.49224 | 21.95102
HHVMilne | MJ/kg | 19.64203 | 21.77609 | 22.240923 |  |  |  |  | Calculated
Trace elements composition
Calcium (Ca) | mg/kg (dry) | 1168 | [6 empty] | Measured
Potassium (K) | mg/kg (dry) | 1395 | [6 empty] | Measured
Sodium (Na) | mg/kg (dry) | 428 | [6 empty] | Measured
Note on C16: ar: as received, the material in its original form (including ash and moisture)
Note on E16: daf: the dry and ash free material
Note on D16: dry: the dry material (including ash)