## Phyllis2 #1786 wood, pine
Phyllis2
https://phyllis.nl/Biomass/View/1786
wood, pine (#1786)
ID-number | #1786
Material | wood, pine
Classification | ECN Phyllis classification > untreated wood > fir/pine/spruce > wood, pine
NTA 8003 classification > [100] hout > [110] vers hout > [130] naaldhout > [131] naaldhout
Submitter organisation | ECN (Netherlands)
Submission date | 2000-10-19
Remarks | wood chips, ash analysis from Reinoso et.al. Clean Coal Technology programme 1992-1994 Vol. 3 APAS contract Coal-CT92-0001, J.M. Bentgen, K.R.G. Hein and A.J. Minchener
Literature | F.Saez et al: Identification and quantification of polycyclic aromatic hydrocarbons in biomass combustion emissions (Cynara Cardunculus). Proc. 10th Eur. Conf. and Technol. Exhib. (Eds. H.Kopetz et al.), pp. 1417-1419, CARMEN, Germany, 1998.
Values
Property | Unit | Value |  |  | Std dev | Det lim | Lab | Date | Method | Remarks
|  | ar | dry | daf
Main biomass properties
Proximate analysis
Moisture content | wt% (ar)
Ash content | wt% |  | 3.03
Volatile matter | wt% |  | 75.56 | 77.92101
Fixed carbon | wt% |  | 21.41 | 22.07899 |  |  |  |  | Calculated
Ultimate analysis (macroelements)
Carbon | wt% |  | 51.28 | 52.88233 |  |  |  |  | Measured
Hydrogen | wt% |  | 4.69 | 4.836547 |  |  |  |  | Measured
Oxygen | wt% |  | 40.34 | 41.60049 |  |  |  |  | Calculated
Nitrogen | wt% |  | 0.51 | 0.5259359 |  |  |  |  | Measured
Sulphur | wt% |  | 0.15 | 0.154687 |  |  |  |  | Measured
Total (with halides) | wt% |  | 100 | 100 |  |  |  |  | Calculated
Halides
Chlorine (Cl) | mg/kg (dry) |  |  |  |  | 200
Heating value
Net calorific value (LHV) | MJ/kg |  | 19.56456 | 20.17589
Gross calorific value (HHV) | MJ/kg |  | 20.588 | 21.23131
HHVMilne | MJ/kg |  | 18.75 | 19.33587 |  |  |  |  | Calculated
Ash melting behaviour
American standard method, measured in oxidizing conditions
IDT (initial deformation temperature) | °C | 1198
SOT (softening or spherical temperature) | °C | 1219
HT (hemispherical temperature) | °C | 1228
FT (fluid temperature) | °C | 1235
Ash Properties
Ash composition
P2O5 | wt% (ash) | 5.27
SiO2 | wt% (ash) | 46.06
Fe2O3 | wt% (ash) | 4.48
Al2O3 | wt% (ash) | 10.91
CaO | wt% (ash) | 29.05
MgO | wt% (ash) | 4.73
Na2O | wt% (ash) | 0.62
K2O | wt% (ash) | 13.06
TiO2 | wt% (ash) | 0.17
Pb | mg/kg (ash) | 22
Cu | mg/kg (ash) | 115
Cr | mg/kg (ash) | 70
Note on C16: ar: as received, the material in its original form (including ash and moisture)
Note on E16: daf: the dry and ash free material
Note on D16: dry: the dry material (including ash)