## Phyllis2 #1787 cynara carduncul
Phyllis2
https://phyllis.nl/Biomass/View/1787
cynara cardunculus (#1787)
ID-number | #1787
Material | cynara cardunculus
Alternative name | Cardoon
Classification | CEN/TS 14961 classification > Solid biofuels > Herbaceous biomass > Agriculture and Horticulture herb
ECN Phyllis classification > grass/plant > other plants
NTA 8003 classification > [200] biomassa uit land- en tuinbouw
Submitter organisation | ECN (Netherlands)
Submission date | 2000-10-19
Literature | F.Saez et al: Identification and quantification of polycyclic aromatic hydrocarbons in biomass combustion emissions (Cynara Cardunculus). Proc. 10th Eur. Conf. and Technol. Exhib. (Eds. H.Kopetz et al.), pp. 1417-1419, CARMEN, Germany, 1998.
Values
Property | Unit | Value |  |  | Std dev | Det lim | Lab | Date | Method | Remarks
|  | ar | dry | daf
Main biomass properties
Proximate analysis
Moisture content | wt% (ar)
Ash content | wt% |  | 10
Volatile matter | wt% |  | 69.7 | 77.44444
Fixed carbon | wt% |  | 20.3 | 22.55556 |  |  |  |  | Calculated
Ultimate analysis (macroelements)
Carbon | wt% |  | 42 | 46.66667 |  |  |  |  | Measured
Hydrogen | wt% |  | 5.6 | 6.222222 |  |  |  |  | Measured
Oxygen | wt% |  | 37.4 | 41.55556 |  |  |  |  | Measured
Nitrogen | wt% |  | 1.1 | 1.222222 |  |  |  |  | Measured
Sulphur | wt% |  | 0.12 | 0.1333333 |  |  |  |  | Measured
Total (with halides) | wt% |  | 97.72 | 97.46667 |  |  |  |  | Calculated
Halides
Chlorine (Cl) | mg/kg |  | 15000 | 16666.67 |  |  |  |  | Measured
Heating value
Net calorific value (LHV) | MJ/kg |  | 15.07798 | 16.75331
Gross calorific value (HHV) | MJ/kg |  | 16.3 | 18.11111
HHVMilne | MJ/kg |  | 16.975732 | 18.86192 |  |  |  |  | Calculated
Note on C17: ar: as received, the material in its original form (including ash and moisture)
Note on E17: daf: the dry and ash free material
Note on D17: dry: the dry material (including ash)