## Phyllis2 #1790 wood, poplar, as
Phyllis2
https://phyllis.nl/Biomass/View/1790
wood, poplar, aspen (#1790)
ID-number | #1790
Material | wood, poplar, aspen
Classification | ECN Phyllis classification > untreated wood > poplar > wood, poplar, aspen
NTA 8003 classification > [100] hout > [110] vers hout > [120] loofhout > [122] zacht loofhout
Submitter organisation | ECN (Netherlands)
Submission date | 2000-10-19
Literature | K.Nikkhah, N.N.Bakhshi and D.G.MacDonald: Co-pyrolysis of various biomass materials and coals in a quartz semi-batch reactor. In: Proc. Energy from biomass and wastes XVI (Ed. D.L.Klass), pp. 857-902, Institute of Gas Technology, Chicago (1993).
Values
Property | Unit | Value |  |  | Std dev | Det lim | Lab | Date | Method | Remarks
|  | ar | dry | daf
Main biomass properties
Proximate analysis
Moisture content | wt% (ar)
Ash content | wt% |  | 0.4
Ultimate analysis (macroelements)
Carbon | wt% |  | 48 | 48.19277 |  |  |  |  | Measured
Hydrogen | wt% |  | 6.2 | 6.2249 |  |  |  |  | Measured
Oxygen | wt% |  | 45.6 | 45.78313 |  |  |  |  | Calculated
Nitrogen | wt% |  | 0.2 | 0.2008032 |  |  |  |  | Measured
Total (with halides) | wt% |  | 100.4 | 100.4016 |  |  |  |  | Calculated
Heating value
HHVMilne | MJ/kg |  | 19.06230448 | 19.13886 |  |  |  |  | Calculated
Biochemical analysis
Cellulose, hemicellulose, lignin
Cellulose | wt% (dry) | 42.3 | [6 empty] | Measured
Hemicellulose | wt% (dry) | 31 | [6 empty] | Measured
Lignin | wt% (dry) | 22.1 | [6 empty] | Measured
Other
Total ash + biochemical | wt% (dry) | 95.8 | [6 empty] | Calculated
Note on C15: ar: as received, the material in its original form (including ash and moisture)
Note on E15: daf: the dry and ash free material
Note on D15: dry: the dry material (including ash)