## Phyllis2 #1798 bark
Phyllis2
https://phyllis.nl/Biomass/View/1798
bark (#1798)
ID-number | #1798
Material | bark
Classification | ECN Phyllis classification > untreated wood > bark > bark
NTA 8003 classification > [100] hout > [110] vers hout > [112] schors
Submitter organisation | ECN (Netherlands)
Submission date | 2000-10-19
Literature | I.Niittymaeki: Biomass burning in fluidized bed boilers in the pulp and paper industry. In: Proc. Energy from biomass and wastes XVI (Ed. D.L.Klass), pp. 1159-1172, Institute of Gas Technology, Chicago (1993).
Values
Property | Unit | Value |  |  | Std dev | Det lim | Lab | Date | Method | Remarks
|  | ar | dry | daf
Main biomass properties
Proximate analysis
Moisture content | wt% | 50
Ash content | wt% | 2.765 | 5.53
Ultimate analysis (macroelements)
Carbon | wt% | 25.42 | 50.84 | 53.81603 |  |  |  |  | Measured
Hydrogen | wt% | 2.53 | 5.06 | 5.356198 |  |  |  |  | Measured
Oxygen | wt% | 19.11 | 38.22 | 40.45729 |  |  |  |  | Calculated
Nitrogen | wt% | 0.175 | 0.35 | 0.370488 |  |  |  |  | Measured
Total (with halides) | wt% | 100 | 100 | 100 |  |  |  |  | Calculated
Heating value
Net calorific value (LHV) | MJ/kg | 7.69191 | 17.82682 | 18.87035
Gross calorific value (HHV) | MJ/kg | 9.4655 | 18.931 | 20.03917
HHVMilne | MJ/kg | 9.658715 | 19.31743 | 20.44822 |  |  |  |  | Calculated
Note on C15: ar: as received, the material in its original form (including ash and moisture)
Note on E15: daf: the dry and ash free material
Note on D15: dry: the dry material (including ash)