## Phyllis2 #180 wood, spruce + be
Phyllis2
https://phyllis.nl/Biomass/View/180
wood, spruce + beech (#180)
ID-number | #180
Material | wood, spruce + beech
Classification | ECN Phyllis classification > untreated wood > others > wood, spruce + beech
NTA 8003 classification > [100] hout > [110] vers hout > [111] mengsel vers hout
Ash type | laboratory
Submitter organisation | ECN (Netherlands)
Literature | http://edv1.vt.tuwien.ac.at/AG_HOFBA/BIOBIB/Biobib.htm (1997).
Values
Property | Unit | Value |  |  | Std dev | Det lim | Lab | Date | Method | Remarks
|  | ar | dry | daf
Main biomass properties
Proximate analysis
Moisture content | wt% (ar)
Ash content | wt% |  | 0.76
Ultimate analysis (macroelements)
Carbon | wt% |  | 51.16 | 51.55179 |  |  |  |  | Unknown
Hydrogen | wt% |  | 5.6 | 5.642886 |  |  |  |  | Unknown
Oxygen | wt% |  | 42.35 | 42.67432 |  |  |  |  | Calculated
Nitrogen | wt% |  | 0.11 | 0.1108424 |  |  |  |  | Unknown
Sulphur | wt% |  | 0.01 | 0.01007658 |  |  |  |  | Unknown
Total (with halides) | wt% |  | 100 | 100 |  |  |  |  | Calculated
Halides
Chlorine (Cl) | mg/kg |  | 100 | 100.7658 |  |  |  |  | Unknown
Heating value
Net calorific value (LHV) | MJ/kg |  | 18.957 | 19.10218
Gross calorific value (HHV) | MJ/kg |  | 20.189 | 20.34361
HHVMilne | MJ/kg |  | 19.74271 | 19.8939 |  |  |  |  | Calculated
Trace elements composition
Cadmium (Cd) | mg/kg (dry) | 0.27 | [6 empty] | Unknown
Copper (Cu) | mg/kg (dry) | 1.5 | [6 empty] | Unknown
Mercury (Hg) | mg/kg (dry) | 0.01 | [6 empty] | Unknown
Lead (Pb) | mg/kg (dry) | 0.86 | [6 empty] | Unknown
Ash melting behaviour
American standard method, measured in oxidizing conditions
IDT (initial deformation temperature) | °C | 1140
SOT (softening or spherical temperature) | °C | 1260
HT (hemispherical temperature) | °C | 1310
FT (fluid temperature) | °C | 1340
Ash Properties
Ash composition
CO2 | wt% (ash) | 17.3
SO3 | wt% (ash) | 0.85
Cl | wt% (ash) | 0.13
P2O5 | wt% (ash) | 2.81
SiO2 | wt% (ash) | 35.8
Fe2O3 | wt% (ash) | 2.12
Al2O3 | wt% (ash) | 3.13
CaO | wt% (ash) | 24.6
MgO | wt% (ash) | 2.71
Na2O | wt% (ash) | 0.22
K2O | wt% (ash) | 6.6
Pb | mg/kg (ash) | 28
Cd | mg/kg (ash) | 0.8
Cu | mg/kg (ash) | 167
Hg | mg/kg (ash) | 0.12
Note on C15: ar: as received, the material in its original form (including ash and moisture)
Note on E15: daf: the dry and ash free material
Note on D15: dry: the dry material (including ash)