## Phyllis2 #1808 wood, ponderosa
Phyllis2
https://phyllis.nl/Biomass/View/1808
wood, ponderosa pine (#1808)
ID-number | #1808
Material | wood, ponderosa pine
Classification | ECN Phyllis classification > untreated wood > fir/pine/spruce > wood, ponderosa pine
NTA 8003 classification > [100] hout > [110] vers hout > [130] naaldhout > [131] naaldhout
Submitter organisation | ECN (Netherlands)
Submission date | 2000-10-19
Literature | J.H.Canova and D.J.Bushnell: Testing and evaluating the combustion characteristics of densified RDF and mixed waste paper. In: Proc. Energy from biomass and wastes XVI (Ed. D.L.Klass), pp. 1191-1219, Institute of Gas Technology, Chicago (1993).
Values
Property | Unit | Value |  |  | Std dev | Det lim | Lab | Date | Method | Remarks
|  | ar | dry | daf
Main biomass properties
Proximate analysis
Moisture content | wt% (ar)
Ash content | wt% |  | 0.22
Volatile matter | wt% |  | 83.15 | 83.33333
Fixed carbon | wt% |  | 16.63 | 16.66667 |  |  |  |  | Calculated
Ultimate analysis (macroelements)
Carbon | wt% |  | 51.2 | 51.31289 |  |  |  |  | Measured
Hydrogen | wt% |  | 6.35 | 6.364001 |  |  |  |  | Measured
Oxygen | wt% |  | 41.98 | 42.07256 |  |  |  |  | Calculated
Nitrogen | wt% |  | 0.25 | 0.2505512 |  |  |  |  | Measured
Sulphur | wt% |  | 0.0094 | 0.009420726 |  |  |  |  | Measured
Total (with halides) | wt% |  | 100.0102 | 100.0102 |  |  |  |  | Calculated
Halides
Chlorine (Cl) | mg/kg |  | 8 | 8.017639 |  |  |  |  | Measured
Heating value
Net calorific value (LHV) | MJ/kg |  | 19.47432 | 19.51726
Gross calorific value (HHV) | MJ/kg |  | 20.86 | 20.90599
HHVMilne | MJ/kg |  | 20.78359 | 20.82941 |  |  |  |  | Calculated
Ash melting behaviour
American standard method, measured in oxidizing conditions
IDT (initial deformation temperature) | °C | 1343
SOT (softening or spherical temperature) | °C | 1354
HT (hemispherical temperature) | °C | 1360
FT (fluid temperature) | °C | 1377
Ash Properties
Ash composition
SO3 | wt% (ash) | 13.46
P2O5 | wt% (ash) | 2.82
SiO2 | wt% (ash) | 6.15
Fe2O3 | wt% (ash) | 1.53
Al2O3 | wt% (ash) | 0.92
CaO | wt% (ash) | 49.27
MgO | wt% (ash) | 13.53
Na2O | wt% (ash) | 1.28
K2O | wt% (ash) | 10.03
TiO2 | wt% (ash) | 1.2
Note on C15: ar: as received, the material in its original form (including ash and moisture)
Note on E15: daf: the dry and ash free material
Note on D15: dry: the dry material (including ash)