## Phyllis2 #181 wood, spruce, sit
Phyllis2
https://phyllis.nl/Biomass/View/181
wood, spruce, sitca (#181)
ID-number | #181
Material | wood, spruce, sitca
Classification | ECN Phyllis classification > untreated wood > fir/pine/spruce > wood, spruce, sitca
NTA 8003 classification > [100] hout > [110] vers hout > [130] naaldhout > [132] naaldhout met schors
Ash type | laboratory
Submitter organisation | ECN (Netherlands)
Remarks | green whole tree, fell delay chips, silver spruce
Literature | Anonymous: Forestry waste firing of industrial boilers, Oldham (UK), FEC Consultants, ETSU-B--1178 (1990).
Values
Property | Unit | Value |  |  | Std dev | Det lim | Lab | Date | Method | Remarks
|  | ar | dry | daf
Main biomass properties
Proximate analysis
Moisture content | wt% | 51.9
Ash content | wt% | 1.00048 | 2.08
Volatile matter | wt% | 40.404 | 84 | 85.78431
Fixed carbon | wt% | 6.69552 | 13.92 | 14.21569 |  |  |  |  | Calculated
Ultimate analysis (macroelements)
Carbon | wt% | 23.54976 | 48.96 | 50 |  |  |  |  | Measured
Hydrogen | wt% | 2.77887168 | 5.77728 | 5.9 |  |  |  |  | Measured
Oxygen | wt% | 20.67819 | 42.99 | 43.90319 |  |  |  |  | Calculated
Nitrogen | wt% | 0.09419904 | 0.19584 | 0.2 |  |  |  |  | Measured
Total (with halides) | wt% | 100.0015 | 100.00312 | 100.0032 |  |  |  |  | Calculated
Heating value
Net calorific value (LHV) | MJ/kg | 7.50817812 | 18.24552 | 18.63309
Gross calorific value (HHV) | MJ/kg | 9.395373 | 19.533 | 19.94792
HHVMilne | MJ/kg | 9.196461 | 19.11946 | 19.52559 |  |  |  |  | Calculated
Note on C16: ar: as received, the material in its original form (including ash and moisture)
Note on E16: daf: the dry and ash free material
Note on D16: dry: the dry material (including ash)