## Phyllis2 #1814 wheat straw
Phyllis2
https://phyllis.nl/Biomass/View/1814
wheat straw (#1814)
ID-number | #1814
Material | wheat straw
Classification | ECN Phyllis classification > straw (stalk/cob/ear) > wheat > wheat straw
NTA 8003 classification > [200] biomassa uit land- en tuinbouw > [220] stro > [223] tarwestro
Submitter organisation | ECN (Netherlands)
Submission date | 2000-10-20
Remarks | Danish wheat straw
Literature | R.Zanzi, K.Sjöström and E.Bjornbom: Rapid pyrolysis os straw at high temperature, Vol 1 (Ed. A.V.Bridgwater and D.G.B.Boocock), pp. 61-66 (2000).
Values
Property | Unit | Value |  |  | Std dev | Det lim | Lab | Date | Method | Remarks
|  | ar | dry | daf
Main biomass properties
Proximate analysis
Moisture content | wt% | 7.1
Ash content | wt% | 2.9728 | 3.2
Ultimate analysis (macroelements)
Carbon | wt% | 41.816148 | 45.012 | 46.5 |  |  |  |  | Measured
Hydrogen | wt% | 5.6654136 | 6.0984 | 6.3 |  |  |  |  | Measured
Oxygen | wt% | 41.6362936 | 44.8184 | 46.3 |  |  |  |  | Calculated
Nitrogen | wt% | 0.8093448 | 0.8712 | 0.9 |  |  |  |  | Measured
Total (with halides) | wt% | 100 | 100 | 100 |  |  |  |  | Calculated
Heating value
HHVMilne | MJ/kg | 16.61148 | 17.88103152 | 18.47214 |  |  |  |  | Calculated
Note on C16: ar: as received, the material in its original form (including ash and moisture)
Note on E16: daf: the dry and ash free material
Note on D16: dry: the dry material (including ash)