## Phyllis2 #1816 wood, birch
Phyllis2
https://phyllis.nl/Biomass/View/1816
wood, birch (#1816)
ID-number | #1816
Material | wood, birch
Classification | ECN Phyllis classification > untreated wood > birch > wood, birch
NTA 8003 classification > [100] hout > [110] vers hout > [120] loofhout > [122] zacht loofhout
Submitter organisation | ECN (Netherlands)
Submission date | 2000-10-20
Literature | R.Zanzi, K.Sjöström and E.Bjornbom: Rapid pyrolysis os straw at high temperature, Vol 1 (Ed. A.V.Bridgwater and D.G.B.Boocock), pp. 61-66 (2000).
Values
Property | Unit | Value |  |  | Std dev | Det lim | Lab | Date | Method | Remarks
|  | ar | dry | daf
Main biomass properties
Proximate analysis
Moisture content | wt% | 5
Ash content | wt% | 0.285 | 0.3
Ultimate analysis (macroelements)
Carbon | wt% | 45.84206 | 48.2548 | 48.4 |  |  |  |  | Measured
Hydrogen | wt% | 5.30404 | 5.5832 | 5.6 |  |  |  |  | Measured
Oxygen | wt% | 43.37947 | 45.6626 | 45.8 |  |  |  |  | Calculated
Nitrogen | wt% | 0.18943 | 0.1994 | 0.2 |  |  |  |  | Measured
Total (with halides) | wt% | 100 | 100 | 100 |  |  |  |  | Calculated
Heating value
HHVMilne | MJ/kg | 17.41147 | 18.32786097 | 18.38301 |  |  |  |  | Calculated
Note on C15: ar: as received, the material in its original form (including ash and moisture)
Note on E15: daf: the dry and ash free material
Note on D15: dry: the dry material (including ash)