## Phyllis2 #1817 bark, pine
Phyllis2
https://phyllis.nl/Biomass/View/1817
bark, pine (#1817)
ID-number | #1817
Material | bark, pine
Classification | ECN Phyllis classification > untreated wood > bark > bark, pine
NTA 8003 classification > [100] hout > [110] vers hout > [112] schors
Submitter organisation | ECN (Netherlands)
Submission date | 2000-10-20
Literature | A.Moilanen, P.Oesch and E.Leppamaki: Laboratory experiments to characterise the pyrolysis behaviour of selected biomass fuels, Vol 1 (Ed. A.V.Bridgwater and D.G.B.Boocock), pp. 163-175 (2000).
Values
Property | Unit | Value |  |  | Std dev | Det lim | Lab | Date | Method | Remarks
|  | ar | dry | daf
Main biomass properties
Proximate analysis
Moisture content | wt% (ar)
Ash content | wt% |  | 2
Ultimate analysis (macroelements)
Carbon | wt% |  | 55 | 56.12245 |  |  |  |  | Measured
Hydrogen | wt% |  | 5.9 | 6.020408 |  |  |  |  | Measured
Oxygen | wt% |  | 36.7 | 37.44898 |  |  |  |  | Calculated
Nitrogen | wt% |  | 0.3 | 0.3061224 |  |  |  |  | Measured
Total (with halides) | wt% |  | 99.9 | 99.89796 |  |  |  |  | Calculated
Heating value
HHVMilne | MJ/kg |  | 22.084812 | 22.53552 |  |  |  |  | Calculated
Note on C15: ar: as received, the material in its original form (including ash and moisture)
Note on E15: daf: the dry and ash free material
Note on D15: dry: the dry material (including ash)