## Phyllis2 #182 wood, spruce, sit
Phyllis2
https://phyllis.nl/Biomass/View/182
wood, spruce, sitca (#182)
ID-number | #182
Material | wood, spruce, sitca
Classification | ECN Phyllis classification > untreated wood > fir/pine/spruce > wood, spruce, sitca
NTA 8003 classification > [100] hout > [110] vers hout > [130] naaldhout > [132] naaldhout met schors
Ash type | laboratory
Submitter organisation | ECN (Netherlands)
Remarks | air dried residues, chipped, silver spruce
Literature | Anonymous: Forestry waste firing of industrial boilers, Oldham (UK), FEC Consultants, ETSU-B--1178 (1990).
Values
Property | Unit | Value |  |  | Std dev | Det lim | Lab | Date | Method | Remarks
|  | ar | dry | daf
Main biomass properties
Proximate analysis
Moisture content | wt% | 58.3
Ash content | wt% | 1.60128 | 3.84
Volatile matter | wt% | 33.1932 | 79.6 | 82.7787
Fixed carbon | wt% | 6.90552 | 16.56 | 17.2213 |  |  |  |  | Calculated
Ultimate analysis (macroelements)
Carbon | wt% | 20.08945872 | 48.17616 | 50.1 |  |  |  |  | Measured
Hydrogen | wt% | 2.36582448 | 5.67344 | 5.9 |  |  |  |  | Measured
Oxygen | wt% | 17.56404 | 42.12 | 43.802 |  |  |  |  | Calculated
Nitrogen | wt% | 0.08019744 | 0.19232 | 0.2 |  |  |  |  | Measured
Total (with halides) | wt% | 100.0008 | 100.00192 | 100.002 |  |  |  |  | Calculated
Heating value
Net calorific value (LHV) | MJ/kg | 5.98270184 | 17.76252 | 18.47184
Gross calorific value (HHV) | MJ/kg | 7.94385 | 19.05 | 19.81073
HHVMilne | MJ/kg | 7.837258 | 18.79438 | 19.54491 |  |  |  |  | Calculated
Note on C16: ar: as received, the material in its original form (including ash and moisture)
Note on E16: daf: the dry and ash free material
Note on D16: dry: the dry material (including ash)