## Phyllis2 #1824 olive pits
Phyllis2
https://phyllis.nl/Biomass/View/1824
olive pits (#1824)
ID-number | #1824
Material | olive pits
Classification | ECN Phyllis classification > husk/shell/pit > olive > olive pits
NTA 8003 classification > [500] biomassa uit de industrie > [520] schillen/vliezen/pitten > [524] olijven
Submitter organisation | ECN (Netherlands)
Submission date | 2000-10-20
Remarks | S-N2 = 0,6 m2/g; S-CO2 = 53 m2/g; see for char 1825, 1826 and 1827
Literature | P.A.Della Rocca, P.I.Horowitz, P.Bonelli, M.C.Cassanello and A.L.Cukierman: Olive stones pyrolysis: chemical, textural and kinetics characterization, Vol 1 (Ed. A.V.Bridgwater and D.G.B.Boocock), pp. 61-66 (2000).
Values
Property | Unit | Value |  |  | Std dev | Det lim | Lab | Date | Method | Remarks
|  | ar | dry | daf
Main biomass properties
Proximate analysis
Moisture content | wt% (ar)
Ash content | wt% |  | 0.42
Volatile matter | wt% |  | 74.84 | 75.15565
Fixed carbon | wt% |  | 24.74 | 24.84435 |  |  |  |  | Calculated
Ultimate analysis (macroelements)
Carbon | wt% |  | 46.39432 | 46.59 |  |  |  |  | Measured
Hydrogen | wt% |  | 6.014632 | 6.04 |  |  |  |  | Measured
Oxygen | wt% |  | 47.17104 | 47.36999 |  |  |  |  | Calculated
Total (with halides) | wt% |  | 99.999992 | 99.99999 |  |  |  |  | Calculated
Heating value
HHVMilne | MJ/kg |  | 18.10488 | 18.18124 |  |  |  |  | Calculated
Note on C16: ar: as received, the material in its original form (including ash and moisture)
Note on E16: daf: the dry and ash free material
Note on D16: dry: the dry material (including ash)