## Phyllis2 #1828 wood, poplar
Phyllis2
https://phyllis.nl/Biomass/View/1828
wood, poplar (#1828)
ID-number | #1828
Material | wood, poplar
Classification | ECN Phyllis classification > untreated wood > poplar > wood, poplar
NTA 8003 classification > [100] hout > [110] vers hout > [120] loofhout > [122] zacht loofhout
Submitter organisation | ECN (Netherlands)
Submission date | 2000-10-23
Remarks | hybrid poplar used for the production of bio-crude via pyrolysis
Literature | J.Scahill, J.P.Diebold and C.Feik: Removal of residual char fines from pyrolysis vapors by hot gas filtration. P.253-266 in: Developments in thermochemical biomass conversion; IEA Bioenergy, eds, A.V. Bridgwater and D.G.B. Boocock; 1996..
Values
Property | Unit | Value |  |  | Std dev | Det lim | Lab | Date | Method | Remarks
|  | ar | dry | daf
Main biomass properties
Proximate analysis
Moisture content | wt% (ar)
Ash content | wt% |  | 0.77
Ultimate analysis (macroelements)
Carbon | wt% |  | 49 | 49.38023 |  |  |  |  | Measured
Hydrogen | wt% |  | 6 | 6.046559 |  |  |  |  | Measured
Oxygen | wt% |  | 44.1 | 44.4422 |  |  |  |  | Calculated
Nitrogen | wt% |  | 0.1 | 0.100776 |  |  |  |  | Measured
Sulphur | wt% |  | 0.03 | 0.03023279 |  |  |  |  | Measured
Total (with halides) | wt% |  | 100 | 100 |  |  |  |  | Calculated
Heating value
Net calorific value (LHV) | MJ/kg |  | 18.1907 | 18.33186
Gross calorific value (HHV) | MJ/kg |  | 19.5 | 19.65132
HHVMilne | MJ/kg |  | 19.32737 | 19.47734 |  |  |  |  | Calculated
Note on C16: ar: as received, the material in its original form (including ash and moisture)
Note on E16: daf: the dry and ash free material
Note on D16: dry: the dry material (including ash)