## Phyllis2 #1834 palm fruit shell
Phyllis2
https://phyllis.nl/Biomass/View/1834
palm fruit shells (#1834)
ID-number | #1834
Material | palm fruit shells
Classification | ECN Phyllis classification > husk/shell/pit > others
NTA 8003 classification > [200] biomassa uit land- en tuinbouw > [230] restproducten (doppen) > [239] overige doppen
Submitter organisation | ECN (Netherlands)
Submission date | 2000-10-23
Remarks | waste by-product of palm oil milling
Literature | F.N.Ani and R.Zailani: Characterisation of pyrolysis oil and char from oil palm shells, Vol 1 (Ed. A.V.Bridgwater and D.G.B.Boocock), pp. 425-432 (2000).
Values
Property | Unit | Value |  |  | Std dev | Det lim | Lab | Date | Method | Remarks
|  | ar | dry | daf
Main biomass properties
Proximate analysis
Moisture content | wt% | 8.4
Ash content | wt% | 2.29 | 2.5
Volatile matter | wt% | 63.0208 | 68.8 | 70.5641
Fixed carbon | wt% | 26.2892 | 28.7 | 29.4359 |  |  |  |  | Calculated
Ultimate analysis (macroelements)
Carbon | wt% | 49.433085 | 53.96625 | 55.35 |  |  |  |  | Measured
Hydrogen | wt% | 5.599737 | 6.11325 | 6.27 |  |  |  |  | Measured
Oxygen | wt% | 34.02711 | 37.1475 | 38.1 |  |  |  |  | Measured
Nitrogen | wt% | 0.330447 | 0.36075 | 0.37 |  |  |  |  | Measured
Total (with halides) | wt% | 100.080379 | 100.08775 | 100.09 |  |  |  |  | Calculated
Heating value
Net calorific value (LHV) | MJ/kg | 18.13308968 | 20.01998 | 20.53331
Gross calorific value (HHV) | MJ/kg | 19.560264 | 21.354 | 21.90154
HHVMilne | MJ/kg | 20.10247 | 21.945924 | 22.50864 |  |  |  |  | Calculated
Note on C16: ar: as received, the material in its original form (including ash and moisture)
Note on E16: daf: the dry and ash free material
Note on D16: dry: the dry material (including ash)