## Phyllis2 #184 wood
Phyllis2
https://phyllis.nl/Biomass/View/184
wood (#184)
ID-number | #184
Material | wood
Classification | ECN Phyllis classification > untreated wood > others
NTA 8003 classification > [100] hout > [110] vers hout > [119] overig vers hout
Submitter organisation | ECN (Netherlands)
Literature | http://edv1.vt.tuwien.ac.at/AG_HOFBA/BIOBIB/Biobib.htm (1997).
Values
Property | Unit | Value |  |  | Std dev | Det lim | Lab | Date | Method | Remarks
|  | ar | dry | daf
Main biomass properties
Proximate analysis
Moisture content | wt% (ar)
Ash content | wt% |  | 0.3
Ultimate analysis (macroelements)
Carbon | wt% |  | 51.37541 | 51.53 |  |  |  |  | Unknown
Hydrogen | wt% |  | 5.8823 | 5.9 |  |  |  |  | Unknown
Oxygen | wt% |  | 42.22229 | 42.34934 |  |  |  |  | Calculated
Nitrogen | wt% |  | 0.1 | 0.1003009 |  |  |  |  | Unknown
Sulphur | wt% |  | 0.1 | 0.1003009 |  |  |  |  | Unknown
Total (with halides) | wt% |  | 100 | 100 |  |  |  |  | Calculated
Halides
Chlorine (Cl) | mg/kg |  | 200 | 200.6018 |  |  |  |  | Unknown
Heating value
Net calorific value (LHV) | MJ/kg |  | 19.19398 | 19.25174
Gross calorific value (HHV) | MJ/kg |  | 20.4776 | 20.53922
HHVMilne | MJ/kg |  | 20.21902438 | 20.27986 |  |  |  |  | Calculated
Ash Properties
Ash composition
P2O5 | wt% (ash) | 4.5
SiO2 | wt% (ash) | 16.9
Fe2O3 | wt% (ash) | 10.7
Al2O3 | wt% (ash) | 7.3
CaO | wt% (ash) | 31
MgO | wt% (ash) | 5.2
Na2O | wt% (ash) | 0.8
K2O | wt% (ash) | 9.5
TiO2 | wt% (ash) | 0.4
Mn | mg/kg (ash) | 2.88
Note on C14: ar: as received, the material in its original form (including ash and moisture)
Note on E14: daf: the dry and ash free material
Note on D14: dry: the dry material (including ash)