## Phyllis2 #1841 switchgrass
Phyllis2
https://phyllis.nl/Biomass/View/1841
switchgrass (#1841)
ID-number | #1841
Material | switchgrass
Classification | ECN Phyllis classification > grass/plant > switch grass > switchgrass
NTA 8003 classification > [200] biomassa uit land- en tuinbouw > [210] gras > [219] overig gras
Submitter organisation | ECN (Netherlands)
Submission date | 2000-10-24
Remarks | Data are average of three analyses; deviation: C: +/- 0,14; H: 0,01; O: 0,31; N: 0,03, ash: 0,15. Glucan= 33,5 wt%; West Lafayette, IN, USA
Literature | F.A.Agblevor, S.Besler-Guran, D.Montane and A.E.Wiselogel: Biomass feedstock variability and its effect on biocrude oil properties, Vol 1 (Ed. A.V.Bridgwater and D.G.B.Boocock), pp. 741-755 (2000).
Values
Property | Unit | Value |  |  | Std dev | Det lim | Lab | Date | Method | Remarks
|  | ar | dry | daf
Main biomass properties
Proximate analysis
Moisture content | wt% (ar)
Ash content | wt% |  | 5.42
Ultimate analysis (macroelements)
Carbon | wt% |  | 44.02 | 46.54261 |  |  |  |  | Measured
Hydrogen | wt% |  | 6.13 | 6.481286 |  |  |  |  | Measured
Oxygen | wt% |  | 44.64 | 47.19814 |  |  |  |  | Calculated
Nitrogen | wt% |  | 0.93 | 0.9832946 |  |  |  |  | Measured
Sulphur | wt% |  | 0.12 | 0.1268767 |  |  |  |  | Measured
Total (with halides) | wt% |  | 101.26 | 101.3322 |  |  |  |  | Calculated
Heating value
Net calorific value (LHV) | MJ/kg |  | 16.16233 | 17.08853
Gross calorific value (HHV) | MJ/kg |  | 17.5 | 18.50285
HHVMilne | MJ/kg |  | 17.57608 | 18.5833 |  |  |  |  | Calculated
Biochemical analysis
Cellulose, hemicellulose, lignin
Lignin | wt% (dry) | 13.7 | [6 empty] | Average
Other
Protein | wt% (dry) | 5.3 | [6 empty] | Average
Total ash + biochemical | wt% (dry) | 24.42 | [6 empty] | Calculated
Note on C16: ar: as received, the material in its original form (including ash and moisture)
Note on E16: daf: the dry and ash free material
Note on D16: dry: the dry material (including ash)