## Phyllis2 #1843 switchgrass
Phyllis2
https://phyllis.nl/Biomass/View/1843
switchgrass (#1843)
ID-number | #1843
Material | switchgrass
Classification | ECN Phyllis classification > grass/plant > switch grass > switchgrass
NTA 8003 classification > [200] biomassa uit land- en tuinbouw > [210] gras > [219] overig gras
Submitter organisation | ECN (Netherlands)
Submission date | 2000-10-24
Remarks | Data are average of three analyses; deviation: C: +/- 0,16; H: 0,05; O: 0,08; N: 0, ash: 0,25. Glucan= 32,0 wt%; Ames, IA, USA
Literature | F.A.Agblevor, S.Besler-Guran, D.Montane and A.E.Wiselogel: Biomass feedstock variability and its effect on biocrude oil properties, Vol 1 (Ed. A.V.Bridgwater and D.G.B.Boocock), pp. 741-755 (2000).
Values
Property | Unit | Value |  |  | Std dev | Det lim | Lab | Date | Method | Remarks
|  | ar | dry | daf
Main biomass properties
Proximate analysis
Moisture content | wt% (ar)
Ash content | wt% |  | 5.41
Ultimate analysis (macroelements)
Carbon | wt% |  | 43.47 | 45.95623 |  |  |  |  | Measured
Hydrogen | wt% |  | 6.18 | 6.53346 |  |  |  |  | Measured
Oxygen | wt% |  | 44.82 | 47.38344 |  |  |  |  | Measured
Nitrogen | wt% |  | 0.76 | 0.8034676 |  |  |  |  | Measured
Sulphur | wt% |  | 0.09 | 0.09514748 |  |  |  |  | Measured
Total (with halides) | wt% |  | 100.73 | 100.7718 |  |  |  |  | Calculated
Heating value
Net calorific value (LHV) | MJ/kg |  | 15.95142 | 16.86375
Gross calorific value (HHV) | MJ/kg |  | 17.3 | 18.28946
HHVMilne | MJ/kg |  | 17.45151 | 18.44963 |  |  |  |  | Calculated
Biochemical analysis
Cellulose, hemicellulose, lignin
Lignin | wt% (dry) | 11 | [6 empty] | Average
Other
Protein | wt% (dry) | 6.9 | [6 empty] | Average
Total ash + biochemical | wt% (dry) | 23.31 | [6 empty] | Calculated
Note on C16: ar: as received, the material in its original form (including ash and moisture)
Note on E16: daf: the dry and ash free material
Note on D16: dry: the dry material (including ash)