## Phyllis2 #185 wood, wood + bark
Phyllis2
https://phyllis.nl/Biomass/View/185
wood, wood + bark (#185)
ID-number | #185
Material | wood, wood + bark
Classification | ECN Phyllis classification > untreated wood > others > wood, wood + bark
NTA 8003 classification > [100] hout > [110] vers hout > [119] overig vers hout
Submitter organisation | ECN (Netherlands)
Literature | http://edv1.vt.tuwien.ac.at/AG_HOFBA/BIOBIB/Biobib.htm (1997).
Values
Property | Unit | Value |  |  | Std dev | Det lim | Lab | Date | Method | Remarks
|  | ar | dry | daf
Main biomass properties
Proximate analysis
Moisture content | wt% (ar)
Ash content | wt% |  | 1.04
Ultimate analysis (macroelements)
Carbon | wt% |  | 48.91014 | 49.42415 |  |  |  |  | Unknown
Hydrogen | wt% |  | 5.878217 | 5.939993 |  |  |  |  | Unknown
Oxygen | wt% |  | 43.94664 | 44.40849 |  |  |  |  | Calculated
Nitrogen | wt% |  | 0.1968781 | 0.1989472 |  |  |  |  | Unknown
Sulphur | wt% |  | 0.02812544 | 0.02842102 |  |  |  |  | Unknown
Total (with halides) | wt% |  | 100 | 100 |  |  |  |  | Calculated
Heating value
Net calorific value (LHV) | MJ/kg |  | 17.82438 | 18.0117
Gross calorific value (HHV) | MJ/kg |  | 19.108 | 19.30881
HHVMilne | MJ/kg |  | 19.13832 | 19.33945 |  |  |  |  | Calculated
Note on C14: ar: as received, the material in its original form (including ash and moisture)
Note on E14: daf: the dry and ash free material
Note on D14: dry: the dry material (including ash)