## Phyllis2 #1855 grass from natur
Phyllis2
https://phyllis.nl/Biomass/View/1855
grass from nature reserve (#1855)
ID-number | #1855
Material | grass from nature reserve
Classification | ECN Phyllis classification > grass/plant > other grass > grass from nature reserve
NTA 8003 classification > [200] biomassa uit land- en tuinbouw > [210] gras > [211] mengsel gras
Ash type | 550 degC
Submitter organisation | ECN (Netherlands)
Submission date | 2000-11-17
Remarks | grasses (and plants) from Wieden, the Netherlands
Literature | ECN laboratories.
Values
Property | Unit | Value |  |  | Std dev | Det lim | Lab | Date | Method | Remarks
|  | ar | dry | daf
Main biomass properties
Proximate analysis
Moisture content | wt% (ar)
Ash content | wt% |  | 6.8
Ultimate analysis (macroelements)
Carbon | wt% |  | 45.6 | 48.92704 |  |  |  |  | Measured
Hydrogen | wt% |  | 6.1 | 6.545064 |  |  |  |  | Measured
Oxygen | wt% |  | 39.3 | 42.16738 |  |  |  |  | Measured
Nitrogen | wt% |  | 1.47 | 1.577253 |  |  |  |  | Measured
Sulphur | wt% |  | 0.188 | 0.2017167 |  |  |  |  | Measured
Total (with halides) | wt% |  | 99.772 | 99.75536 |  |  |  |  | Calculated
Halides
Chlorine (Cl) | mg/kg |  | 3140 | 3369.099 |  |  |  |  | Measured
Heating value
Net calorific value (LHV) | MJ/kg |  | 16.90888 | 18.14258
Gross calorific value (HHV) | MJ/kg |  | 18.24 | 19.57082
HHVMilne | MJ/kg |  | 18.63733152 | 19.99714 |  |  |  |  | Calculated
Trace elements composition
Aluminium (Al) | mg/kg (dry) | 127 | [6 empty] | Measured
Arsenic (As) | mg/kg (dry) | 1.2 | [6 empty] | Measured
Boron (B) | mg/kg (dry) | 12 | [6 empty] | Measured
Barium (Ba) | mg/kg (dry) | 39 | [6 empty] | Measured
Calcium (Ca) | mg/kg (dry) | 6600 | [6 empty] | Measured
Cadmium (Cd) | mg/kg (dry) | 0.11 | [6 empty] | Measured
Cobalt (Co) | mg/kg (dry) | 0.09 | [6 empty] | Measured
Chromium (Cr) | mg/kg (dry) | 0.32 | [6 empty] | Measured
Copper (Cu) | mg/kg (dry) | 5.1 | [6 empty] | Measured
Iron (Fe) | mg/kg (dry) | 240 | [6 empty] | Measured
Potassium (K) | mg/kg (dry) | 5200 | [6 empty] | Measured
Magnesium (Mg) | mg/kg (dry) | 2500 | [6 empty] | Measured
Manganese (Mn) | mg/kg (dry) | 290 | [6 empty] | Measured
Sodium (Na) | mg/kg (dry) | 1700 | [6 empty] | Measured
Nickel (Ni) | mg/kg (dry) | 0.5 | [6 empty] | Measured
Phosphorus (P) | mg/kg (dry) | 1400 | [6 empty] | Measured
Antimony (Sb) | mg/kg (dry) | 0.94 | [6 empty] | Measured
Silicon (Si) | mg/kg (dry) | 11300 | [6 empty] | Measured
Strontium (Sr) | mg/kg (dry) | 24 | [6 empty] | Measured
Titanium (Ti) | mg/kg (dry) | 6.6 | [6 empty] | Measured
Vanadium (V) | mg/kg (dry) | 0.5 | [6 empty] | Measured
Note on C17: ar: as received, the material in its original form (including ash and moisture)
Note on E17: daf: the dry and ash free material
Note on D17: dry: the dry material (including ash)