## Phyllis2 #186 wood, wood + bark
Phyllis2
https://phyllis.nl/Biomass/View/186
wood, wood + bark (#186)
ID-number | #186
Material | wood, wood + bark
Classification | ECN Phyllis classification > untreated wood > others > wood, wood + bark
NTA 8003 classification > [100] hout > [110] vers hout > [119] overig vers hout
Submitter organisation | ECN (Netherlands)
Literature | http://edv1.vt.tuwien.ac.at/AG_HOFBA/BIOBIB/Biobib.htm (1997).
Values
Property | Unit | Value |  |  | Std dev | Det lim | Lab | Date | Method | Remarks
|  | ar | dry | daf
Main biomass properties
Proximate analysis
Moisture content | wt% (ar)
Ash content | wt% |  | 1.07
Ultimate analysis (macroelements)
Carbon | wt% |  | 48.7656 | 49.29304 |  |  |  |  | Unknown
Hydrogen | wt% |  | 5.866852 | 5.930306 |  |  |  |  | Unknown
Oxygen | wt% |  | 44.04789 | 44.5243 |  |  |  |  | Calculated
Nitrogen | wt% |  | 0.2357836 | 0.2383338 |  |  |  |  | Unknown
Sulphur | wt% |  | 0.01386963 | 0.01401964 |  |  |  |  | Unknown
Total (with halides) | wt% |  | 99.99999523 | 100 |  |  |  |  | Calculated
Heating value
Net calorific value (LHV) | MJ/kg |  | 17.75417 | 17.94619
Gross calorific value (HHV) | MJ/kg |  | 19.036 | 19.24189
HHVMilne | MJ/kg |  | 19.05576 | 19.26186 |  |  |  |  | Calculated
Note on C14: ar: as received, the material in its original form (including ash and moisture)
Note on E14: daf: the dry and ash free material
Note on D14: dry: the dry material (including ash)