## Phyllis2 #1860 wood, pine
Phyllis2
https://phyllis.nl/Biomass/View/1860
wood, pine (#1860)
ID-number | #1860
Material | wood, pine
Classification | ECN Phyllis classification > untreated wood > fir/pine/spruce > wood, pine
NTA 8003 classification > [100] hout > [110] vers hout > [130] naaldhout > [131] naaldhout
Ash type | 550 degC
Submitter organisation | ECN (Netherlands)
Submission date | 2000-12-13
Literature | CIEMAT laboratories
Values
Property | Unit | Value |  |  | Std dev | Det lim | Lab | Date | Method | Remarks
|  | ar | dry | daf
Main biomass properties
Proximate analysis
Moisture content | wt% | 10.3
Ash content | wt% | 5.7408 | 6.4
Volatile matter | wt% | 74.2716 | 82.8 | 88.46154
Fixed carbon | wt% | 9.6876 | 10.8 | 11.53846 |  |  |  |  | Calculated
Ultimate analysis (macroelements)
Carbon | wt% | 46.2615192 | 51.5736 | 55.1 |  |  |  |  | Measured
Hydrogen | wt% | 6.05345832 | 6.74856 | 7.21 |  |  |  |  | Measured
Oxygen | wt% | 31.36715712 | 34.96896 | 37.36 |  |  |  |  | Calculated
Nitrogen | wt% | 0.26027352 | 0.29016 | 0.31 |  |  |  |  | Measured
Sulphur | wt% | 0.00839592 | 0.00936 | 0.01 |  |  |  |  | Measured
Total (with halides) | wt% | 99.99160408 | 99.99064 | 99.99 |  |  |  |  | Calculated
Heating value
Net calorific value (LHV) | MJ/kg | 15.88302395 | 17.98735 | 19.21725
Gross calorific value (HHV) | MJ/kg | 17.45562 | 19.46 | 20.7906
HHVMilne | MJ/kg | 19.90092 | 22.18609 | 23.703086 |  |  |  |  | Calculated
Note on C16: ar: as received, the material in its original form (including ash and moisture)
Note on E16: daf: the dry and ash free material
Note on D16: dry: the dry material (including ash)